## Table 1B
Nominal | S4S(Bxd) | Area | Sxx | Ixx | Syy | Iyy | 25lb/ft3 | 30lb/ft3 | 35lb/ft3 | 40lb/ft3 | 45lb/ft3 | 50lb/ft3
1x3 | 3/4x2-1/2 | 1.875 | 0.781 | 0.977 | 0.234 | 0.088 | 0.326 | 0.391 | 0.456 | 0.521 | 0.586 | 0.651
1x4 | 3/4x3-1/2 | 2.625 | 1.531 | 2.68 | 0.328 | 0.123 | 0.456 | 0.547 | 0.638 | 0.729 | 0.82 | 0.911
1x6 | 3/4x5-1/2 | 4.125 | 3.781 | 10.4 | 0.516 | 0.193 | 0.716 | 0.859 | 1.003 | 1.146 | 1.289 | 1.432
1x8 | 3/4x7-1/4 | 5.438 | 6.57 | 23.82 | 0.68 | 0.255 | 0.944 | 1.133 | 1.322 | 1.51 | 1.699 | 1.888
1x10 | 3/4x9-1/4 | 6.938 | 10.7 | 49.47 | 0.867 | 0.325 | 1.204 | 1.445 | 1.686 | 1.927 | 2.168 | 2.409
1x12 | 3/4x11-1/4 | 8.438 | 15.82 | 88.99 | 1.055 | 0.396 | 1.465 | 1.758 | 2.051 | 2.344 | 2.637 | 2.93
2x3 | 1-1/2x2-1/2 | 3.75 | 1.563 | 1.953 | 0.938 | 0.703 | 0.651 | 0.781 | 0.911 | 1.042 | 1.172 | 1.302
2x4 | 1-1/2x3-1/2 | 5.25 | 3.063 | 5.359 | 1.313 | 0.984 | 0.911 | 1.094 | 1.276 | 1.458 | 1.641 | 1.823
2x5 | 1-1/2x4-1/2 | 6.75 | 5.063 | 11.39 | 1.688 | 1.266 | 1.172 | 1.406 | 1.641 | 1.875 | 2.109 | 2.344
2x6 | 1-1/2x5-1/2 | 8.25 | 7.563 | 20.8 | 2.063 | 1.547 | 1.432 | 1.719 | 2.005 | 2.292 | 2.578 | 2.865
2x8 | 1-1/2x7-1/4 | 10.88 | 13.14 | 47.63 | 2.719 | 2.039 | 1.888 | 2.266 | 2.643 | 3.021 | 3.398 | 3.776
2x10 | 1-1/2x9-1/4 | 13.88 | 21.39 | 98.93 | 3.469 | 2.602 | 2.409 | 2.891 | 3.372 | 3.854 | 4.336 | 4.818
2x12 | 1-1/2x11-1/4 | 16.88 | 31.64 | 178 | 4.219 | 3.164 | 2.93 | 3.516 | 4.102 | 4.688 | 5.273 | 5.859
2x14 | 1-1/2x13-1/4 | 19.88 | 43.89 | 290.8 | 4.969 | 3.727 | 3.451 | 4.141 | 4.831 | 5.521 | 6.211 | 6.901
3x4 | 2-1/2x3-1/2 | 8.75 | 5.104 | 8.932 | 3.646 | 4.557 | 1.519 | 1.823 | 2.127 | 2.431 | 2.734 | 3.038
3x5 | 2-1/2x4-1/2 | 11.25 | 8.438 | 18.98 | 4.688 | 5.859 | 1.953 | 2.344 | 2.734 | 3.125 | 3.516 | 3.906
3x6 | 2-1/2x5-1/2 | 13.75 | 12.6 | 34.66 | 5.729 | 7.161 | 2.387 | 2.865 | 3.342 | 3.819 | 4.297 | 4.774
3x8 | 2-1/2x7-1/4 | 18.13 | 21.9 | 79.39 | 7.552 | 9.44 | 3.147 | 3.776 | 4.405 | 5.035 | 5.664 | 6.293
3x10 | 2-1/2x9-1/4 | 23.13 | 35.65 | 164.9 | 9.635 | 12.04 | 4.015 | 4.818 | 5.621 | 6.424 | 7.227 | 8.03
3x12 | 2-1/2x11-1/4 | 28.13 | 52.73 | 296.6 | 11.72 | 14.65 | 4.883 | 5.859 | 6.836 | 7.813 | 8.789 | 9.766
3x14 | 2-1/2x13-1/4 | 33.13 | 73.15 | 484.6 | 13.8 | 17.25 | 5.751 | 6.901 | 8.051 | 9.201 | 10.35 | 11.5
3x16 | 2-1/2x15-1/4 | 38.13 | 96.9 | 738.9 | 15.89 | 19.86 | 6.619 | 7.943 | 9.266 | 10.59 | 11.91 | 13.24
4x4 | 3-1/2x3-1/2 | 12.25 | 7.146 | 12.51 | 7.146 | 12.51 | 2.127 | 2.552 | 2.977 | 3.403 | 3.828 | 4.253
4x5 | 3-1/2x4-1/2 | 15.75 | 11.81 | 26.58 | 9.188 | 16.08 | 2.734 | 3.281 | 3.828 | 4.375 | 4.922 | 5.469
4x6 | 3-1/2x5-1/2 | 19.25 | 17.65 | 48.53 | 11.23 | 19.65 | 3.342 | 4.01 | 4.679 | 5.347 | 6.016 | 6.684
4x8 | 3-1/2x7-1/4 | 25.38 | 30.66 | 111.1 | 14.8 | 25.9 | 4.405 | 5.286 | 6.168 | 7.049 | 7.93 | 8.811
4x10 | 3-1/2x9-1/4 | 32.38 | 49.91 | 230.8 | 18.89 | 33.05 | 5.621 | 6.745 | 7.869 | 8.993 | 10.12 | 11.24
4x12 | 3-1/2x11-1/4 | 39.38 | 73.83 | 415.3 | 22.97 | 40.2 | 6.836 | 8.203 | 9.57 | 10.94 | 12.3 | 13.67
4x14 | 3-1/2x13-1/4 | 46.38 | 102.4 | 678.5 | 27.05 | 47.34 | 8.051 | 9.661 | 11.27 | 12.88 | 14.49 | 16.1
4x16 | 3-1/2x15-1/4 | 53.38 | 135.7 | 1034 | 31.14 | 54.49 | 9.266 | 11.12 | 12.97 | 14.83 | 16.68 | 18.53
5x5 | 4-1/2x4-1/2 | 20.25 | 15.19 | 34.17 | 15.19 | 34.17 | 3.516 | 4.219 | 4.922 | 5.625 | 6.328 | 7.031
6x6 | 5-1/2x5-1/2 | 30.25 | 27.73 | 76.26 | 27.73 | 76.26 | 5.252 | 6.302 | 7.352 | 8.403 | 9.453 | 10.5
6x8 | 5-1/2x7-1/2 | 41.25 | 51.56 | 193.4 | 37.81 | 104 | 7.161 | 8.594 | 10.03 | 11.46 | 12.89 | 14.32
6x10 | 5-1/2x9-1/2 | 52.25 | 82.73 | 393 | 47.9 | 131.7 | 9.071 | 10.89 | 12.7 | 14.51 | 16.33 | 18.14
6x12 | 5-1/2x11-1/2 | 63.25 | 121.2 | 697.1 | 57.98 | 159.4 | 10.98 | 13.18 | 15.37 | 17.57 | 19.77 | 21.96
6x14 | 5-1/2x13-1/2 | 74.25 | 167.1 | 1128 | 68.06 | 187.2 | 12.89 | 15.47 | 18.05 | 20.63 | 23.2 | 25.78
6x16 | 5-1/2x15-1/2 | 85.25 | 220.2 | 1707 | 78.15 | 214.9 | 14.8 | 17.76 | 20.72 | 23.68 | 26.64 | 29.6
6x18 | 5-1/2x17-1/2 | 96.25 | 280.7 | 2456 | 88.23 | 242.6 | 16.71 | 20.05 | 23.39 | 26.74 | 30.08 | 33.42
6x20 | 5-1/2x19-1/2 | 107.3 | 348.6 | 3398 | 98.31 | 270.4 | 18.62 | 22.34 | 26.07 | 29.79 | 33.52 | 37.24
6x22 | 5-1/2x21-1/2 | 118.3 | 423.7 | 4555 | 108.4 | 298.1 | 20.53 | 24.64 | 28.74 | 32.85 | 36.95 | 41.06
6x24 | 5-1/2x23-1/2 | 129.3 | 506.2 | 5948 | 118.5 | 325.8 | 22.44 | 26.93 | 31.41 | 35.9 | 40.39 | 44.88
8x8 | 7-1/2x7-1/2 | 56.25 | 70.31 | 263.7 | 70.31 | 263.7 | 9.766 | 11.72 | 13.67 | 15.63 | 17.58 | 19.53
8x10 | 7-1/2x9-1/2 | 71.25 | 112.8 | 535.9 | 89.06 | 334 | 12.37 | 14.84 | 17.32 | 19.79 | 22.27 | 24.74
8x12 | 7-1/2x11-1/2 | 86.25 | 165.3 | 950.5 | 107.8 | 404.3 | 14.97 | 17.97 | 20.96 | 23.96 | 26.95 | 29.95
8x14 | 7-1/2x13-1/2 | 101.3 | 227.8 | 1538 | 126.6 | 474.6 | 17.58 | 21.09 | 24.61 | 28.13 | 31.64 | 35.16
8x16 | 7-1/2x15-1/2 | 116.3 | 300.3 | 2327 | 145.3 | 544.9 | 20.18 | 24.22 | 28.26 | 32.29 | 36.33 | 40.36
8x18 | 7-1/2x17-1/2 | 131.3 | 382.8 | 3350 | 164.1 | 615.2 | 22.79 | 27.34 | 31.9 | 36.46 | 41.02 | 45.57
8x20 | 7-1/2x19-1/2 | 146.3 | 475.3 | 4634 | 182.8 | 685.5 | 25.39 | 30.47 | 35.55 | 40.63 | 45.7 | 50.78
8x22 | 7-1/2x21-1/2 | 161.3 | 577.8 | 6211 | 201.6 | 755.9 | 27.99 | 33.59 | 39.19 | 44.79 | 50.39 | 55.99
8x24 | 7-1/2x23-1/2 | 176.3 | 690.3 | 8111 | 220.3 | 826.2 | 30.6 | 36.72 | 42.84 | 48.96 | 55.08 | 61.2
10x10 | 9-1/2x9-1/2 | 90.25 | 142.9 | 678.8 | 142.9 | 678.8 | 15.67 | 18.8 | 21.94 | 25.07 | 28.2 | 31.34
10x12 | 9-1/2x11-1/2 | 109.3 | 209.4 | 1204 | 173 | 821.7 | 18.97 | 22.76 | 26.55 | 30.35 | 34.14 | 37.93
10x14 | 9-1/2x13-1/2 | 128.3 | 288.6 | 1948 | 203.1 | 964.5 | 22.27 | 26.72 | 31.17 | 35.63 | 40.08 | 44.53
10x16 | 9-1/2x15-1/2 | 147.3 | 380.4 | 2948 | 233.1 | 1107 | 25.56 | 30.68 | 35.79 | 40.9 | 46.02 | 51.13
10x18 | 9-1/2x17-1/2 | 166.3 | 484.9 | 4243 | 263.2 | 1250 | 28.86 | 34.64 | 40.41 | 46.18 | 51.95 | 57.73
10x20 | 9-1/2x19-1/2 | 185.3 | 602.1 | 5870 | 293.3 | 1393 | 32.16 | 38.59 | 45.03 | 51.46 | 57.89 | 64.32
10x22 | 9-1/2x21-1/2 | 204.3 | 731.9 | 7868 | 323.4 | 1536 | 35.46 | 42.55 | 49.64 | 56.74 | 63.83 | 70.92
10x24 | 9-1/2x23-1/2 | 223.3 | 874.4 | 10270 | 353.5 | 1679 | 38.76 | 46.51 | 54.26 | 62.01 | 69.77 | 77.52
12x12 | 11-1/2x11-1/2 | 132.3 | 253.5 | 1458 | 253.5 | 1458 | 22.96 | 27.55 | 32.14 | 36.74 | 41.33 | 45.92
12x14 | 11-1/2x13-1/2 | 155.3 | 349.3 | 2358 | 297.6 | 1711 | 26.95 | 32.34 | 37.73 | 43.13 | 48.52 | 53.91
12x16 | 11-1/2x15-1/2 | 178.3 | 460.5 | 3569 | 341.6 | 1964 | 30.95 | 37.14 | 43.32 | 49.51 | 55.7 | 61.89
12x18 | 11-1/2x17-1/2 | 201.3 | 587 | 5136 | 385.7 | 2218 | 34.94 | 41.93 | 48.91 | 55.9 | 62.89 | 69.88
12x20 | 11-1/2x19-1/2 | 224.3 | 728.8 | 7106 | 429.8 | 2471 | 38.93 | 46.72 | 54.51 | 62.29 | 70.08 | 77.86
12x22 | 11-1/2x21-1/2 | 247.3 | 886 | 9524 | 473.9 | 2725 | 42.93 | 51.51 | 60.1 | 68.68 | 77.27 | 85.85
12x24 | 11-1/2x23-1/2 | 270.3 | 1058 | 12440 | 518 | 2978 | 46.92 | 56.3 | 65.69 | 75.07 | 84.45 | 93.84
14x14 | 13-1/2x13-1/2 | 182.3 | 410.1 | 2768 | 410.1 | 2768 | 31.64 | 37.97 | 44.3 | 50.63 | 56.95 | 63.28
14x16 | 13-1/2x15-1/2 | 209.3 | 540.6 | 4189 | 470.8 | 3178 | 36.33 | 43.59 | 50.86 | 58.13 | 65.39 | 72.66
14x18 | 13-1/2x17-1/2 | 236.3 | 689.1 | 6029 | 531.6 | 3588 | 41.02 | 49.22 | 57.42 | 65.63 | 73.83 | 82.03
14x20 | 13-1/2x19-1/2 | 263.3 | 855.6 | 8342 | 592.3 | 3998 | 45.7 | 54.84 | 63.98 | 73.13 | 82.27 | 91.41
14x22 | 13-1/2x21-1/2 | 290.3 | 1040 | 11180 | 653.1 | 4408 | 50.39 | 60.47 | 70.55 | 80.63 | 90.7 | 100.8
14x24 | 13-1/2x23-1/2 | 317.3 | 1243 | 14600 | 713.8 | 4818 | 55.08 | 66.09 | 77.11 | 88.13 | 99.14 | 110.2
16x16 | 15-1/2x15-1/2 | 240.3 | 620.6 | 4810 | 620.6 | 4810 | 41.71 | 50.05 | 58.39 | 66.74 | 75.08 | 83.42
16x18 | 15-1/2x17-1/2 | 271.3 | 791.1 | 6923 | 700.7 | 5431 | 47.09 | 56.51 | 65.93 | 75.35 | 84.77 | 94.18
16x20 | 15-1/2x19-1/2 | 302.3 | 982.3 | 9578 | 780.8 | 6051 | 52.47 | 62.97 | 73.46 | 83.96 | 94.45 | 104.9
16x22 | 15-1/2x21-1/2 | 333.3 | 1194 | 12840 | 860.9 | 6672 | 57.86 | 69.43 | 81 | 92.57 | 104.1 | 115.7
16x24 | 15-1/2x23-1/2 | 364.3 | 1427 | 16760 | 941 | 7293 | 63.24 | 75.89 | 88.53 | 101.2 | 113.8 | 126.5
18x18 | 17-1/2x17-1/2 | 306.3 | 893.2 | 7816 | 893.2 | 7816 | 53.17 | 63.8 | 74.44 | 85.07 | 95.7 | 106.3
18x20 | 17-1/2x19-1/2 | 341.3 | 1109 | 10810 | 995.3 | 8709 | 59.24 | 71.09 | 82.94 | 94.79 | 106.6 | 118.5
18x22 | 17-1/2x21-1/2 | 376.3 | 1348 | 14490 | 1097 | 9602 | 65.32 | 78.39 | 91.45 | 104.5 | 117.6 | 130.6
18x24 | 17-1/2x23-1/2 | 411.3 | 1611 | 18930 | 1199 | 10500 | 71.4 | 85.68 | 99.96 | 114.2 | 128.5 | 142.8
20x20 | 19-1/2x19-1/2 | 380.3 | 1236 | 12050 | 1236 | 12050 | 66.02 | 79.22 | 92.42 | 105.6 | 118.8 | 132
20x22 | 19-1/2x21-1/2 | 419.3 | 1502 | 16150 | 1363 | 13280 | 72.79 | 87.34 | 101.9 | 116.5 | 131 | 145.6
20x24 | 19-1/2x23-1/2 | 458.3 | 1795 | 21090 | 1489 | 14520 | 79.56 | 95.47 | 111.4 | 127.3 | 143.2 | 159.1
22x22 | 21-1/2x21-1/2 | 462.3 | 1656 | 17810 | 1656 | 17810 | 80.25 | 96.3 | 112.4 | 128.4 | 144.5 | 160.5
22x24 | 21-1/2x23-1/2 | 505.3 | 1979 | 23250 | 1810 | 19460 | 87.72 | 105.3 | 122.8 | 140.3 | 157.9 | 175.4
24x24 | 23-1/2x23-1/2 | 552.3 | 2163 | 25420 | 2163 | 25420 | 95.88 | 115.1 | 134.2 | 153.4 | 172.6 | 191.8

## Table 1C
Depth | Area | X-X | Axis | Y-Y | Axis
d(in.) | A(in.2) | Ix(in.4) | Sx(in.3) | rx(in.) | Iy(in.4) | Sy(in.3)
2-1/2in. | Width | (ry | = | 0.722 | in.)
6 | 15.00 | 45.00 | 15.00 | 1.732 | 7.813 | 6.250
7-1/2 | 18.75 | 87.89 | 23.44 | 2.165 | 9.766 | 7.813
9 | 22.50 | 151.9 | 33.75 | 2.598 | 11.72 | 9.375
10-1/2 | 26.25 | 241.2 | 45.94 | 3.031 | 13.67 | 10.94
12 | 30.00 | 360.0 | 60.00 | 3.464 | 15.63 | 12.50
13-1/2 | 33.75 | 512.6 | 75.94 | 3.897 | 17.58 | 14.06
15 | 37.50 | 703.1 | 93.75 | 4.330 | 19.53 | 15.63
16-1/2 | 41.25 | 935.9 | 113.4 | 4.763 | 21.48 | 17.19
18 | 45.00 | 1215 | 135.0 | 5.196 | 23.44 | 18.75
19-1/2 | 48.75 | 1545 | 158.4 | 5.629 | 25.39 | 20.31
21 | 52.50 | 1929 | 183.8 | 6.062 | 27.34 | 21.88
3-1/8 | in. | Width | (ry | = | 0.902 | in.)
6 | 18.75 | 56.25 | 18.75 | 1.732 | 15.26 | 9.766
7-1/2 | 23.44 | 109.9 | 29.30 | 2.165 | 19.07 | 12.21
9 | 28.13 | 189.8 | 42.19 | 2.598 | 22.89 | 14.65
10-1/2 | 32.81 | 301.5 | 57.42 | 3.031 | 26.70 | 17.09
12 | 37.50 | 450.0 | 75.00 | 3.464 | 30.52 | 19.53
13-1/2 | 42.19 | 640.7 | 94.92 | 3.897 | 34.33 | 21.97
15 | 46.88 | 878.9 | 117.2 | 4.330 | 38.15 | 24.41
16-1/2 | 51.56 | 1170 | 141.8 | 4.763 | 41.96 | 26.86
18 | 56.25 | 1519 | 168.8 | 5.196 | 45.78 | 29.30
19-1/2 | 60.94 | 1931 | 198.0 | 5.629 | 49.59 | 31.74
21 | 65.63 | 2412 | 229.7 | 6.062 | 53.41 | 34.18
22-1/2 | 70.31 | 2966 | 263.7 | 6.495 | 57.22 | 36.62
24 | 75.00 | 3600 | 300.0 | 6.928 | 61.04 | 39.06
3-1/2 | in. | Width | (ry | = | 1.010 | in.)
6 | 21.00 | 63.00 | 21.00 | 1.732 | 21.44 | 12.25
7-1/2 | 26.25 | 123.0 | 32.81 | 2.165 | 26.80 | 15.31
9 | 31.50 | 212.6 | 47.25 | 2.598 | 32.16 | 18.38
10-1/2 | 36.75 | 337.6 | 64.31 | 3.031 | 37.52 | 21.44
12 | 42.00 | 504.0 | 84.00 | 3.464 | 42.88 | 24.50
13-1/2 | 47.25 | 717.6 | 106.3 | 3.897 | 48.23 | 27.56
15 | 52.50 | 984.4 | 131.3 | 4.330 | 53.59 | 30.63
16-1/2 | 57.75 | 1310 | 158.8 | 4.763 | 58.95 | 33.69
18 | 63.00 | 1701 | 189.0 | 5.196 | 64.31 | 36.75
19-1/2 | 68.25 | 2163 | 221.8 | 5.629 | 69.67 | 39.81
21 | 73.50 | 2701 | 257.3 | 6.062 | 75.03 | 42.88
22-1/2 | 78.75 | 3322 | 295.3 | 6.495 | 80.39 | 45.94
24 | 84.00 | 4032 | 336.0 | 6.928 | 85.75 | 49.00
Depth | Area | X-X | Axis | Y-Y | Axis
d(in.) | A(in.2) | Ix(in.4) | Sx(in.3) | rx(in.) | Iy(in.4) | Sy(in.3)
5-1/8 | in. | Width | (ry | = | 1.479 | in.)
6 | 30.75 | 92.25 | 30.75 | 1.732 | 67.31 | 26.27
7-1/2 | 38.44 | 180.2 | 48.05 | 2.165 | 84.13 | 32.83
9 | 46.13 | 311.3 | 69.19 | 2.598 | 101.0 | 39.40
10-1/2 | 53.81 | 494.4 | 94.17 | 3.031 | 117.8 | 45.96
12 | 61.50 | 738.0 | 123.0 | 3.464 | 134.6 | 52.53
13-1/2 | 69.19 | 1051 | 155.7 | 3.897 | 151.4 | 59.10
15 | 76.88 | 1441 | 192.2 | 4.330 | 168.3 | 65.66
16-1/2 | 84.56 | 1919 | 232.5 | 4.763 | 185.1 | 72.23
18 | 92.25 | 2491 | 276.8 | 5.196 | 201.9 | 78.80
19-1/2 | 99.94 | 3167 | 324.8 | 5.629 | 218.7 | 85.36
21 | 107.6 | 3955 | 376.7 | 6.062 | 235.6 | 91.93
22-1/2 | 115.3 | 4865 | 432.4 | 6.495 | 252.4 | 98.50
24 | 123.0 | 5904 | 492.0 | 6.928 | 269.2 | 105.1
25-1/2 | 130.7 | 7082 | 555.4 | 7.361 | 286.0 | 111.6
27 | 138.4 | 8406 | 622.7 | 7.794 | 302.9 | 118.2
28-1/2 | 146.1 | 9887 | 693.8 | 8.227 | 319.7 | 124.8
30 | 153.8 | 11530 | 768.8 | 8.660 | 336.5 | 131.3
31-1/2 | 161.4 | 13350 | 847.5 | 9.093 | 353.4 | 137.9
33 | 169.1 | 15350 | 930.2 | 9.526 | 370.2 | 144.5
34-1/2 | 176.8 | 17540 | 1017 | 9.959 | 387.0 | 151.0
36 | 184.5 | 19930 | 1107 | 10.39 | 403.8 | 157.6
5-1/2 | in. | Width | (ry | = | 1.588 | in.)
6 | 33.00 | 99.00 | 33.00 | 1.732 | 83.19 | 30.25
7-1/2 | 41.25 | 193.4 | 51.56 | 2.165 | 104.0 | 37.81
9 | 49.50 | 334.1 | 74.25 | 2.598 | 124.8 | 45.38
10-1/2 | 57.75 | 530.6 | 101.1 | 3.031 | 145.6 | 52.94
12 | 66.00 | 792.0 | 132.0 | 3.464 | 166.4 | 60.50
13-1/2 | 74.25 | 1128 | 167.1 | 3.897 | 187.2 | 68.06
15 | 82.50 | 1547 | 206.3 | 4.330 | 208.0 | 75.63
16-1/2 | 90.75 | 2059 | 249.6 | 4.763 | 228.8 | 83.19
18 | 99.00 | 2673 | 297.0 | 5.196 | 249.6 | 90.75
19-1/2 | 107.3 | 3398 | 348.6 | 5.629 | 270.4 | 98.31
21 | 115.5 | 4245 | 404.3 | 6.062 | 291.2 | 105.9
22-1/2 | 123.8 | 5221 | 464.1 | 6.495 | 312.0 | 113.4
24 | 132.0 | 6336 | 528.0 | 6.928 | 332.8 | 121.0
25-1/2 | 140.3 | 7600 | 596.1 | 7.361 | 353.5 | 128.6
27 | 148.5 | 9021 | 668.3 | 7.794 | 374.3 | 136.1
28-1/2 | 156.8 | 10610 | 744.6 | 8.227 | 395.1 | 143.7
30 | 165.0 | 12380 | 825.0 | 8.660 | 415.9 | 151.3
31-1/2 | 173.3 | 14330 | 909.6 | 9.093 | 436.7 | 158.8
33 | 181.5 | 16470 | 998.3 | 9.526 | 457.5 | 166.4
34-1/2 | 189.8 | 18820 | 1091 | 9.959 | 478.3 | 173.9
36 | 198.0 | 21380 | 1188 | 10.39 | 499.1 | 181.5
Depth | Area | X-X | Axis | Y-Y | Axis
d(in.) | A(in.2) | Ix(in.4) | Sx(in.3) | rx(in.) | Iy(in.4) | Sy(in.3)
6-3/4 | in. | Width | (ry | = | 1.949 | in.)
7-1/2 | 50.63 | 237.3 | 63.28 | 2.165 | 192.2 | 56.95
9 | 60.75 | 410.1 | 91.13 | 2.598 | 230.7 | 68.34
10-1/2 | 70.88 | 651.2 | 124.0 | 3.031 | 269.1 | 79.73
12 | 81.00 | 972.0 | 162.0 | 3.464 | 307.5 | 91.13
13-1/2 | 91.13 | 1384 | 205.0 | 3.897 | 346.0 | 102.5
15 | 101.3 | 1898 | 253.1 | 4.330 | 384.4 | 113.9
16-1/2 | 111.4 | 2527 | 306.3 | 4.763 | 422.9 | 125.3
18 | 121.5 | 3281 | 364.5 | 5.196 | 461.3 | 136.7
19-1/2 | 131.6 | 4171 | 427.8 | 5.629 | 499.8 | 148.1
21 | 141.8 | 5209 | 496.1 | 6.062 | 538.2 | 159.5
22-1/2 | 151.9 | 6407 | 569.5 | 6.495 | 576.7 | 170.9
24 | 162.0 | 7776 | 648.0 | 6.928 | 615.1 | 182.3
25-1/2 | 172.1 | 9327 | 731.5 | 7.361 | 653.5 | 193.6
27 | 182.3 | 11070 | 820.1 | 7.794 | 692.0 | 205.0
28-1/2 | 192.4 | 13020 | 913.8 | 8.227 | 730.4 | 216.4
30 | 202.5 | 15190 | 1013 | 8.660 | 768.9 | 227.8
31-1/2 | 212.6 | 17580 | 1116 | 9.093 | 807.3 | 239.2
33 | 222.8 | 20210 | 1225 | 9.526 | 845.8 | 250.6
34-1/2 | 232.9 | 23100 | 1339 | 9.959 | 884.2 | 262.0
36 | 243.0 | 26240 | 1458 | 10.39 | 922.6 | 273.4
37-1/2 | 253.1 | 29660 | 1582 | 10.83 | 961.1 | 284.8
39 | 263.3 | 33370 | 1711 | 11.26 | 999.5 | 296.2
40-1/2 | 273.4 | 37370 | 1845 | 11.69 | 1038 | 307.5
42 | 283.5 | 41670 | 1985 | 12.12 | 1076 | 318.9
43-1/2 | 293.6 | 46300 | 2129 | 12.56 | 1115 | 330.3
45 | 303.8 | 51260 | 2278 | 12.99 | 1153 | 341.7
46-1/2 | 313.9 | 56560 | 2433 | 13.42 | 1192 | 353.1
48 | 324.0 | 62210 | 2592 | 13.86 | 1230 | 364.5
49-1/2 | 334.1 | 68220 | 2757 | 14.29 | 1269 | 375.9
51 | 344.3 | 74620 | 2926 | 14.72 | 1307 | 387.3
52-1/2 | 354.4 | 81400 | 3101 | 15.16 | 1346 | 398.7
54 | 364.5 | 88570 | 3281 | 15.59 | 1384 | 410.1
55-1/2 | 374.6 | 96160 | 3465 | 16.02 | 1422 | 421.5
57 | 384.8 | 104200 | 3655 | 16.45 | 1461 | 432.8
58-1/2 | 394.9 | 112600 | 3850 | 16.89 | 1499 | 444.2
60 | 405.0 | 121500 | 4050 | 17.32 | 1538 | 455.6
Depth | Area | X-X | Axis | Y-Y | Axis
d(in.) | A(in.2) | Ix(in.4) | Sx(in.3) | rx(in.) | Iy(in.4) | Sy(in.3)
8-3/4 | in. | Width | (ry | = | 2.526 | in.)
9 | 78.75 | 531.6 | 118.1 | 2.598 | 502.4 | 114.8
10-1/2 | 91.88 | 844.1 | 160.8 | 3.031 | 586.2 | 134.0
12 | 105.0 | 1260 | 210.0 | 3.464 | 669.9 | 153.1
13-1/2 | 118.1 | 1794 | 265.8 | 3.897 | 753.7 | 172.3
15 | 131.3 | 2461 | 328.1 | 4.330 | 837.4 | 191.4
16-1/2 | 144.4 | 3276 | 397.0 | 4.763 | 921.1 | 210.5
18 | 157.5 | 4253 | 472.5 | 5.196 | 1005 | 229.7
19-1/2 | 170.6 | 5407 | 554.5 | 5.629 | 1089 | 248.8
21 | 183.8 | 6753 | 643.1 | 6.062 | 1172 | 268.0
22-1/2 | 196.9 | 8306 | 738.3 | 6.495 | 1256 | 287.1
24 | 210.0 | 10080 | 840.0 | 6.928 | 1340 | 306.3
25-1/2 | 223.1 | 12090 | 948.3 | 7.361 | 1424 | 325.4
27 | 236.3 | 14350 | 1063 | 7.794 | 1507 | 344.5
28-1/2 | 249.4 | 16880 | 1185 | 8.227 | 1591 | 363.7
30 | 262.5 | 19690 | 1313 | 8.660 | 1675 | 382.8
31-1/2 | 275.6 | 22790 | 1447 | 9.093 | 1759 | 402.0
33 | 288.8 | 26200 | 1588 | 9.526 | 1842 | 421.1
34-1/2 | 301.9 | 29940 | 1736 | 9.959 | 1926 | 440.2
36 | 315.0 | 34020 | 1890 | 10.39 | 2010 | 459.4
37-1/2 | 328.1 | 38450 | 2051 | 10.83 | 2094 | 478.5
39 | 341.3 | 43250 | 2218 | 11.26 | 2177 | 497.7
40-1/2 | 354.4 | 48440 | 2392 | 11.69 | 2261 | 516.8
42 | 367.5 | 54020 | 2573 | 12.12 | 2345 | 535.9
43-1/2 | 380.6 | 60020 | 2760 | 12.56 | 2428 | 555.1
45 | 393.8 | 66450 | 2953 | 12.99 | 2512 | 574.2
46-1/2 | 406.9 | 73310 | 3153 | 13.42 | 2596 | 593.4
48 | 420.0 | 80640 | 3360 | 13.86 | 2680 | 612.5
49-1/2 | 433.1 | 88440 | 3573 | 14.29 | 2763 | 631.6
51 | 446.3 | 96720 | 3793 | 14.72 | 2847 | 650.8
52-1/2 | 459.4 | 105500 | 4020 | 15.16 | 2931 | 669.9
54 | 472.5 | 114800 | 4253 | 15.59 | 3015 | 689.1
55-1/2 | 485.6 | 124700 | 4492 | 16.02 | 3098 | 708.2
57 | 498.8 | 135000 | 4738 | 16.45 | 3182 | 727.3
58-1/2 | 511.9 | 146000 | 4991 | 16.89 | 3266 | 746.5
60 | 525.0 | 157500 | 5250 | 17.32 | 3350 | 765.6
Depth | Area | X-X | Axis | Y-Y | Axis
d(in.) | A(in.2) | Ix(in.4) | Sx(in.3) | rx(in.) | Iy(in.4) | Sy(in.3)
10-3/4 | in. | Width | (ry | = | 3.103 | in.)
12 | 129.0 | 1548 | 258.0 | 3.464 | 1242 | 231.1
13-1/2 | 145.1 | 2204 | 326.5 | 3.897 | 1398 | 260.0
15 | 161.3 | 3023 | 403.1 | 4.330 | 1553 | 288.9
16-1/2 | 177.4 | 4024 | 487.8 | 4.763 | 1708 | 317.8
18 | 193.5 | 5225 | 580.5 | 5.196 | 1863 | 346.7
19-1/2 | 209.6 | 6642 | 681.3 | 5.629 | 2019 | 375.6
21 | 225.8 | 8296 | 790.1 | 6.062 | 2174 | 404.5
22-1/2 | 241.9 | 10200 | 907.0 | 6.495 | 2329 | 433.4
24 | 258.0 | 12380 | 1032 | 6.928 | 2485 | 462.3
25-1/2 | 274.1 | 14850 | 1165 | 7.361 | 2640 | 491.1
27 | 290.3 | 17630 | 1306 | 7.794 | 2795 | 520.0
28-1/2 | 306.4 | 20740 | 1455 | 8.227 | 2950 | 548.9
30 | 322.5 | 24190 | 1613 | 8.660 | 3106 | 577.8
31-1/2 | 338.6 | 28000 | 1778 | 9.093 | 3261 | 606.7
33 | 354.8 | 32190 | 1951 | 9.526 | 3416 | 635.6
34-1/2 | 370.9 | 36790 | 2133 | 9.959 | 3572 | 664.5
36 | 387.0 | 41800 | 2322 | 10.39 | 3727 | 693.4
37-1/2 | 403.1 | 47240 | 2520 | 10.83 | 3882 | 722.3
39 | 419.3 | 53140 | 2725 | 11.26 | 4037 | 751.2
40-1/2 | 435.4 | 59510 | 2939 | 11.69 | 4193 | 780.0
42 | 451.5 | 66370 | 3161 | 12.12 | 4348 | 808.9
43-1/2 | 467.6 | 73740 | 3390 | 12.56 | 4503 | 837.8
45 | 483.8 | 81630 | 3628 | 12.99 | 4659 | 866.7
46-1/2 | 499.9 | 90070 | 3874 | 13.42 | 4814 | 895.6
48 | 516.0 | 99070 | 4128 | 13.86 | 4969 | 924.5
49-1/2 | 532.1 | 108700 | 4390 | 14.29 | 5124 | 953.4
51 | 548.3 | 118800 | 4660 | 14.72 | 5280 | 982.3
52-1/2 | 564.4 | 129600 | 4938 | 15.16 | 5435 | 1011
54 | 580.5 | 141100 | 5225 | 15.59 | 5590 | 1040
55-1/2 | 596.6 | 153100 | 5519 | 16.02 | 5746 | 1069
57 | 612.8 | 165900 | 5821 | 16.45 | 5901 | 1098
58-1/2 | 628.9 | 179300 | 6132 | 16.89 | 6056 | 1127
60 | 645.0 | 193500 | 6450 | 17.32 | 6211 | 1156
Depth | Area | X-X | Axis | Y-Y | Axis
d(in.) | A(in.2) | Ix(in.4) | Sx(in.3) | rx(in.) | Iy(in.4) | Sy(in.3)
12-1/4 | in. | Width | (ry | = | 3.536 | in.)
13-1/2 | 165.4 | 2512 | 372.1 | 3.897 | 2068 | 337.6
15 | 183.8 | 3445 | 459.4 | 4.330 | 2298 | 375.2
16-1/2 | 202.1 | 4586 | 555.8 | 4.763 | 2528 | 412.7
18 | 220.5 | 5954 | 661.5 | 5.196 | 2757 | 450.2
19-1/2 | 238.9 | 7569 | 776.3 | 5.629 | 2987 | 487.7
21 | 257.3 | 9454 | 900.4 | 6.062 | 3217 | 525.2
22-1/2 | 275.6 | 11630 | 1034 | 6.495 | 3447 | 562.7
24 | 294.0 | 14110 | 1176 | 6.928 | 3677 | 600.3
25-1/2 | 312.4 | 16930 | 1328 | 7.361 | 3906 | 637.8
27 | 330.8 | 20090 | 1488 | 7.794 | 4136 | 675.3
28-1/2 | 349.1 | 23630 | 1658 | 8.227 | 4366 | 712.8
30 | 367.5 | 27560 | 1838 | 8.660 | 4596 | 750.3
31-1/2 | 385.9 | 31910 | 2026 | 9.093 | 4825 | 787.8
33 | 404.3 | 36690 | 2223 | 9.526 | 5055 | 825.3
34-1/2 | 422.6 | 41920 | 2430 | 9.959 | 5285 | 862.9
36 | 441.0 | 47630 | 2646 | 10.39 | 5515 | 900.4
37-1/2 | 459.4 | 53830 | 2871 | 10.83 | 5745 | 937.9
39 | 477.8 | 60550 | 3105 | 11.26 | 5974 | 975.4
40-1/2 | 496.1 | 67810 | 3349 | 11.69 | 6204 | 1013
42 | 514.5 | 75630 | 3602 | 12.12 | 6434 | 1050
43-1/2 | 532.9 | 84030 | 3863 | 12.56 | 6664 | 1088
45 | 551.3 | 93020 | 4134 | 12.99 | 6893 | 1125
46-1/2 | 569.6 | 102600 | 4415 | 13.42 | 7123 | 1163
48 | 588.0 | 112900 | 4704 | 13.86 | 7353 | 1201
49-1/2 | 606.4 | 123800 | 5003 | 14.29 | 7583 | 1238
51 | 624.8 | 135400 | 5310 | 14.72 | 7813 | 1276
52-1/2 | 643.1 | 147700 | 5627 | 15.16 | 8042 | 1313
54 | 661.5 | 160700 | 5954 | 15.59 | 8272 | 1351
55-1/2 | 679.9 | 174500 | 6289 | 16.02 | 8502 | 1388
57 | 698.3 | 189100 | 6633 | 16.45 | 8732 | 1426
58-1/2 | 716.6 | 204400 | 6987 | 16.89 | 8962 | 1463
60 | 735.0 | 220500 | 7350 | 17.32 | 9191 | 1501

## Table 1D
Depth | Area | X-X | Axis | Y-Y | Axis
d(in.) | A(in.2) | Ix(in.4) | Sx(in.3) | rx(in.) | Iy(in.4) | Sy(in.3)
2-1/2 | in. | Width | (ry=0.722 | in.)
5-1/2 | 13.75 | 34.66 | 12.60 | 1.588 | 7.161 | 5.729
6-7/8 | 17.19 | 67.70 | 19.69 | 1.985 | 8.952 | 7.161
8-1/4 | 20.63 | 117.0 | 28.36 | 2.382 | 10.74 | 8.594
9-5/8 | 24.06 | 185.8 | 38.60 | 2.778 | 12.53 | 10.03
11 | 27.50 | 277.3 | 50.42 | 3.175 | 14.32 | 11.46
12-3/8 | 30.94 | 394.8 | 63.81 | 3.572 | 16.11 | 12.89
13-3/4 | 34.38 | 541.6 | 78.78 | 3.969 | 17.90 | 14.32
15-1/8 | 37.81 | 720.9 | 95.32 | 4.366 | 19.69 | 15.76
16-1/2 | 41.25 | 935.9 | 113.4 | 4.763 | 21.48 | 17.19
17-7/8 | 44.69 | 1190 | 133.1 | 5.160 | 23.27 | 18.62
19-1/4 | 48.13 | 1486 | 154.4 | 5.557 | 25.07 | 20.05
20-5/8 | 51.56 | 1828 | 177.2 | 5.954 | 26.86 | 21.48
22 | 55.00 | 2218 | 201.7 | 6.351 | 28.65 | 22.92
23-3/8 | 58.44 | 2661 | 227.7 | 6.748 | 30.44 | 24.35
3 | in. | Width | (ry=0.866 | in.)
5-1/2 | 16.50 | 41.59 | 15.13 | 1.588 | 12.38 | 8.250
6-7/8 | 20.63 | 81.24 | 23.63 | 1.985 | 15.47 | 10.31
8-1/4 | 24.75 | 140.4 | 34.03 | 2.382 | 18.56 | 12.38
9-5/8 | 28.88 | 222.9 | 46.32 | 2.778 | 21.66 | 14.44
11 | 33.00 | 332.8 | 60.50 | 3.175 | 24.75 | 16.50
12-3/8 | 37.13 | 473.8 | 76.57 | 3.572 | 27.84 | 18.56
13-3/4 | 41.25 | 649.9 | 94.53 | 3.969 | 30.94 | 20.63
15-1/8 | 45.38 | 865.0 | 114.4 | 4.366 | 34.03 | 22.69
16-1/2 | 49.50 | 1123 | 136.1 | 4.763 | 37.13 | 24.75
17-7/8 | 53.63 | 1428 | 159.8 | 5.160 | 40.22 | 26.81
19-1/4 | 57.75 | 1783 | 185.3 | 5.557 | 43.31 | 28.88
20-5/8 | 61.88 | 2193 | 212.7 | 5.954 | 46.41 | 30.94
22 | 66.00 | 2662 | 242.0 | 6.351 | 49.50 | 33.00
23-3/8 | 70.13 | 3193 | 273.2 | 6.748 | 52.59 | 35.06
3-1/8 | in. | Width | (ry=0.902 | in.)
5-1/2 | 17.19 | 43.33 | 15.76 | 1.588 | 13.99 | 8.952
6-7/8 | 21.48 | 84.62 | 24.62 | 1.985 | 17.48 | 11.19
8-1/4 | 25.78 | 146.2 | 35.45 | 2.382 | 20.98 | 13.43
9-5/8 | 30.08 | 232.2 | 48.25 | 2.778 | 24.48 | 15.67
11 | 34.38 | 346.6 | 63.02 | 3.175 | 27.97 | 17.90
12-3/8 | 38.67 | 493.5 | 79.76 | 3.572 | 31.47 | 20.14
13-3/4 | 42.97 | 677.0 | 98.47 | 3.969 | 34.97 | 22.38
15-1/8 | 47.27 | 901.1 | 119.1 | 4.366 | 38.46 | 24.62
16-1/2 | 51.56 | 1170 | 141.8 | 4.763 | 41.96 | 26.86
17-7/8 | 55.86 | 1487 | 166.4 | 5.160 | 45.46 | 29.09
19-1/4 | 60.16 | 1858 | 193.0 | 5.557 | 48.96 | 31.33
20-5/8 | 64.45 | 2285 | 221.6 | 5.954 | 52.45 | 33.57
22 | 68.75 | 2773 | 252.1 | 6.351 | 55.95 | 35.81
23-3/8 | 73.05 | 3326 | 284.6 | 6.748 | 59.45 | 38.05
Depth | Area | X-X | Axis | Y-Y | Axis
d(in.) | A(in.2) | Ix(in.4) | Sx(in.3) | rx(in.) | Iy(in.4) | Sy(in.3)
3-1/2 | in. | Width | (ry=1.010 | in.)
5-1/2 | 19.25 | 48.53 | 17.65 | 1.588 | 19.65 | 11.23
6-7/8 | 24.06 | 94.78 | 27.57 | 1.985 | 24.56 | 14.04
8-1/4 | 28.88 | 163.8 | 39.70 | 2.382 | 29.48 | 16.84
9-5/8 | 33.69 | 260.1 | 54.04 | 2.778 | 34.39 | 19.65
11 | 38.50 | 388.2 | 70.58 | 3.175 | 39.30 | 22.46
12-3/8 | 43.31 | 552.7 | 89.33 | 3.572 | 44.21 | 25.27
13-3/4 | 48.13 | 758.2 | 110.3 | 3.969 | 49.13 | 28.07
15-1/8 | 52.94 | 1009 | 133.4 | 4.366 | 54.04 | 30.88
16-1/2 | 57.75 | 1310 | 158.8 | 4.763 | 58.95 | 33.69
17-7/8 | 62.56 | 1666 | 186.4 | 5.160 | 63.87 | 36.49
19-1/4 | 67.38 | 2081 | 216.2 | 5.557 | 68.78 | 39.30
20-5/8 | 72.19 | 2559 | 248.1 | 5.954 | 73.69 | 42.11
22 | 77.00 | 3106 | 282.3 | 6.351 | 78.60 | 44.92
23-3/8 | 81.81 | 3725 | 318.7 | 6.748 | 83.52 | 47.72
5 | in. | Width | (ry=1.443 | in.)
6-7/8 | 34.38 | 135.4 | 39.39 | 1.985 | 71.61 | 28.65
8-1/4 | 41.25 | 234.0 | 56.72 | 2.382 | 85.94 | 34.38
9-5/8 | 48.13 | 371.5 | 77.20 | 2.778 | 100.3 | 40.10
11 | 55.00 | 554.6 | 100.8 | 3.175 | 114.6 | 45.83
12-3/8 | 61.88 | 789.6 | 127.6 | 3.572 | 128.9 | 51.56
13-3/4 | 68.75 | 1083 | 157.6 | 3.969 | 143.2 | 57.29
15-1/8 | 75.63 | 1442 | 190.6 | 4.366 | 157.6 | 63.02
16-1/2 | 82.50 | 1872 | 226.9 | 4.763 | 171.9 | 68.75
17-7/8 | 89.38 | 2380 | 266.3 | 5.160 | 186.2 | 74.48
19-1/4 | 96.25 | 2972 | 308.8 | 5.557 | 200.5 | 80.21
20-5/8 | 103.1 | 3656 | 354.5 | 5.954 | 214.8 | 85.94
22 | 110.0 | 4437 | 403.3 | 6.351 | 229.2 | 91.67
23-3/8 | 116.9 | 5322 | 455.3 | 6.748 | 243.5 | 97.40
24-3/4 | 123.8 | 6317 | 510.5 | 7.145 | 257.8 | 103.1
26-1/8 | 130.6 | 7429 | 568.8 | 7.542 | 272.1 | 108.9
27-1/2 | 137.5 | 8665 | 630.2 | 7.939 | 286.5 | 114.6
28-7/8 | 144.4 | 10030 | 694.8 | 8.335 | 300.8 | 120.3
30-1/4 | 151.3 | 11530 | 762.6 | 8.732 | 315.1 | 126.0
31-5/8 | 158.1 | 13180 | 833.5 | 9.129 | 329.4 | 131.8
33 | 165.0 | 14970 | 907.5 | 9.526 | 343.8 | 137.5
34-3/8 | 171.9 | 16920 | 984.7 | 9.923 | 358.1 | 143.2
35-3/4 | 178.8 | 19040 | 1065 | 10.32 | 372.4 | 149.0
Depth | Area | X-X | Axis | Y-Y | Axis
d(in.) | A(in.2) | Ix(in.4) | Sx(in.3) | rx(in.) | Iy(in.4) | Sy(in.3)
5-1/8 | in. | Width | (ry=1.479 | in.)
6-7/8 | 35.23 | 138.8 | 40.37 | 1.985 | 77.12 | 30.10
8-1/4 | 42.28 | 239.8 | 58.14 | 2.382 | 92.55 | 36.12
9-5/8 | 49.33 | 380.8 | 79.13 | 2.778 | 108.0 | 42.13
11 | 56.38 | 568.4 | 103.4 | 3.175 | 123.4 | 48.15
12-3/8 | 63.42 | 809.4 | 130.8 | 3.572 | 138.8 | 54.17
13-3/4 | 70.47 | 1110 | 161.5 | 3.969 | 154.2 | 60.19
15-1/8 | 77.52 | 1478 | 195.4 | 4.366 | 169.7 | 66.21
16-1/2 | 84.56 | 1919 | 232.5 | 4.763 | 185.1 | 72.23
17-7/8 | 91.61 | 2439 | 272.9 | 5.160 | 200.5 | 78.25
19-1/4 | 98.66 | 3047 | 316.5 | 5.557 | 215.9 | 84.27
20-5/8 | 105.7 | 3747 | 363.4 | 5.954 | 231.4 | 90.29
22 | 112.8 | 4548 | 413.4 | 6.351 | 246.8 | 96.31
23-3/8 | 119.8 | 5455 | 466.7 | 6.748 | 262.2 | 102.3
24-3/4 | 126.8 | 6475 | 523.2 | 7.145 | 277.6 | 108.3
26-1/8 | 133.9 | 7615 | 583.0 | 7.542 | 293.1 | 114.4
27-1/2 | 140.9 | 8882 | 646 | 7.939 | 308.5 | 120.4
28-7/8 | 148.0 | 10280 | 712.2 | 8.335 | 323.9 | 126.4
30-1/4 | 155.0 | 11820 | 781.6 | 8.732 | 339.3 | 132.4
31-5/8 | 162.1 | 13510 | 854.3 | 9.129 | 354.8 | 138.4
33 | 169.1 | 15350 | 930.2 | 9.526 | 370.2 | 144.5
34-3/8 | 176.2 | 17350 | 1009 | 9.923 | 385.6 | 150.5
35-3/4 | 183.2 | 19510 | 1092 | 10.32 | 401.0 | 156.5
5-1/2 | in. | Width | (ry=1.588 | in.)
6-7/8 | 37.81 | 148.9 | 43.33 | 1.985 | 95.32 | 34.66
8-1/4 | 45.38 | 257.4 | 62.39 | 2.382 | 114.4 | 41.59
9-5/8 | 52.94 | 408.7 | 84.92 | 2.778 | 133.4 | 48.53
11 | 60.50 | 610.0 | 110.9 | 3.175 | 152.5 | 55.46
12-3/8 | 68.06 | 868.6 | 140.4 | 3.572 | 171.6 | 62.39
13-3/4 | 75.63 | 1191 | 173.3 | 3.969 | 190.6 | 69.32
15-1/8 | 83.19 | 1586 | 209.7 | 4.366 | 209.7 | 76.26
16-1/2 | 90.75 | 2059 | 249.6 | 4.763 | 228.8 | 83.19
17-7/8 | 98.31 | 2618 | 292.9 | 5.160 | 247.8 | 90.12
19-1/4 | 105.9 | 3269 | 339.7 | 5.557 | 266.9 | 97.05
20-5/8 | 113.4 | 4021 | 389.9 | 5.954 | 286.0 | 104.0
22 | 121.0 | 4880 | 443.7 | 6.351 | 305.0 | 110.9
23-3/8 | 128.6 | 5854 | 500.9 | 6.748 | 324.1 | 117.8
24-3/4 | 136.1 | 6949 | 561.5 | 7.145 | 343.1 | 124.8
26-1/8 | 143.7 | 8172 | 625.6 | 7.542 | 362.2 | 131.7
27-1/2 | 151.3 | 9532 | 693.2 | 7.939 | 381.3 | 138.6
28-7/8 | 158.8 | 11030 | 764.3 | 8.335 | 400.3 | 145.6
30-1/4 | 166.4 | 12690 | 838.8 | 8.732 | 419.4 | 152.5
31-5/8 | 173.9 | 14500 | 916.8 | 9.129 | 438.5 | 159.4
33 | 181.5 | 16470 | 998.3 | 9.526 | 457.5 | 166.4
34-3/8 | 189.1 | 18620 | 1083 | 9.923 | 476.6 | 173.3
35-3/4 | 196.6 | 20940 | 1172 | 10.32 | 495.7 | 180.2
Depth | Area | X-X | Axis | Y-Y | Axis
d(in.) | A(in.2) | Ix(in.4) | Sx(in.3) | rx(in.) | Iy(in.4) | Sy(in.3)
6-3/4 | in. | Width | (ry=1.949 | in.)
6-7/8 | 46.41 | 182.8 | 53.17 | 1.985 | 176.2 | 52.21
8-1/4 | 55.69 | 315.9 | 76.57 | 2.382 | 211.4 | 62.65
9-5/8 | 64.97 | 501.6 | 104.2 | 2.778 | 246.7 | 73.09
11 | 74.25 | 748.7 | 136.1 | 3.175 | 281.9 | 83.53
12-3/8 | 83.53 | 1066 | 172.3 | 3.572 | 317.2 | 93.97
13-3/4 | 92.81 | 1462 | 212.7 | 3.969 | 352.4 | 104.4
15-1/8 | 102.1 | 1946 | 257.4 | 4.366 | 387.6 | 114.9
16-1/2 | 111.4 | 2527 | 306.3 | 4.763 | 422.9 | 125.3
17-7/8 | 120.7 | 3213 | 359.5 | 5.160 | 458.1 | 135.7
19-1/4 | 129.9 | 4012 | 416.9 | 5.557 | 493.4 | 146.2
20-5/8 | 139.2 | 4935 | 478.6 | 5.954 | 528.6 | 156.6
22 | 148.5 | 5990 | 544.5 | 6.351 | 563.8 | 167.1
23-3/8 | 157.8 | 7184 | 614.7 | 6.748 | 599.1 | 177.5
24-3/4 | 167.1 | 8528 | 689.1 | 7.145 | 634.3 | 187.9
26-1/8 | 176.3 | 10030 | 767.8 | 7.542 | 669.6 | 198.4
27-1/2 | 185.6 | 11700 | 850.8 | 7.939 | 704.8 | 208.8
28-7/8 | 194.9 | 13540 | 938.0 | 8.335 | 740.0 | 219.3
30-1/4 | 204.2 | 15570 | 1029 | 8.732 | 775.3 | 229.7
31-5/8 | 213.5 | 17790 | 1125 | 9.129 | 810.5 | 240.2
33 | 222.8 | 20210 | 1225 | 9.526 | 845.8 | 250.6
34-3/8 | 232.0 | 22850 | 1329 | 9.923 | 881.0 | 261.0
35-3/4 | 241.3 | 25700 | 1438 | 10.32 | 916.2 | 271.5
37-1/8 | 250.6 | 28780 | 1551 | 10.72 | 951.5 | 281.9
38-1/2 | 259.9 | 32100 | 1668 | 11.11 | 986.7 | 292.4
39-7/8 | 269.2 | 35660 | 1789 | 11.51 | 1022 | 302.8
41-1/4 | 278.4 | 39480 | 1914 | 11.91 | 1057 | 313.2
42-5/8 | 287.7 | 43560 | 2044 | 12.30 | 1092 | 323.7
44 | 297.0 | 47920 | 2178 | 12.70 | 1128 | 334.1
45-3/8 | 306.3 | 52550 | 2316 | 13.10 | 1163 | 344.6
46-3/4 | 315.6 | 57470 | 2459 | 13.50 | 1198 | 355.0
48-1/8 | 324.8 | 62700 | 2606 | 13.89 | 1233 | 365.4
49-1/2 | 334.1 | 68220 | 2757 | 14.29 | 1269 | 375.9
50-7/8 | 343.4 | 74070 | 2912 | 14.69 | 1304 | 386.3
52-1/4 | 352.7 | 80240 | 3071 | 15.08 | 1339 | 396.8
53-5/8 | 362.0 | 86740 | 3235 | 15.48 | 1374 | 407.2
55 | 371.3 | 93590 | 3403 | 15.88 | 1410 | 417.7
56-3/8 | 380.5 | 100800 | 3575 | 16.27 | 1445 | 428.1
57-3/4 | 389.8 | 108300 | 3752 | 16.67 | 1480 | 438.5
59-1/8 | 399.1 | 116300 | 3933 | 17.07 | 1515 | 449.0
60-1/2 | 408.4 | 124600 | 4118 | 17.46 | 1551 | 459.4
Depth | Area | X-X | Axis | Y-Y | Axis
d(in.) | A(in.2) | Ix(in.4) | Sx(in.3) | rx(in.) | Iy(in.4) | Sy(in.3)
8-1/2 | in. | Width | (ry=2.454 | in.)
9-5/8 | 81.81 | 631.6 | 131.2 | 2.778 | 492.6 | 115.9
11 | 93.50 | 942.8 | 171.4 | 3.175 | 562.9 | 132.5
12-3/8 | 105.2 | 1342 | 216.9 | 3.572 | 633.3 | 149.0
13-3/4 | 116.9 | 1841 | 267.8 | 3.969 | 703.7 | 165.6
15-1/8 | 128.6 | 2451 | 324.1 | 4.366 | 774.1 | 182.1
16-1/2 | 140.3 | 3182 | 385.7 | 4.763 | 844.4 | 198.7
17-7/8 | 151.9 | 4046 | 452.6 | 5.160 | 914.8 | 215.2
19-1/4 | 163.6 | 5053 | 525.0 | 5.557 | 985.2 | 231.8
20-5/8 | 175.3 | 6215 | 602.6 | 5.954 | 1056 | 248.4
22 | 187.0 | 7542 | 685.7 | 6.351 | 1126 | 264.9
23-3/8 | 198.7 | 9047 | 774.1 | 6.748 | 1196 | 281.5
24-3/4 | 210.4 | 10740 | 867.8 | 7.145 | 1267 | 298.0
26-1/8 | 222.1 | 12630 | 966.9 | 7.542 | 1337 | 314.6
27-1/2 | 233.8 | 14730 | 1071 | 7.939 | 1407 | 331.1
28-7/8 | 245.4 | 17050 | 1181 | 8.335 | 1478 | 347.7
30-1/4 | 257.1 | 19610 | 1296 | 8.732 | 1548 | 364.3
31-5/8 | 268.8 | 22400 | 1417 | 9.129 | 1618 | 380.8
33 | 280.5 | 25460 | 1543 | 9.526 | 1689 | 397.4
34-3/8 | 292.2 | 28770 | 1674 | 9.923 | 1759 | 413.9
35-3/4 | 303.9 | 32360 | 1811 | 10.32 | 1830 | 430.5
37-1/8 | 315.6 | 36240 | 1953 | 10.72 | 1900 | 447.0
38-1/2 | 327.3 | 40420 | 2100 | 11.11 | 1970 | 463.6
39-7/8 | 338.9 | 44910 | 2253 | 11.51 | 2041 | 480.2
41-1/4 | 350.6 | 49720 | 2411 | 11.91 | 2111 | 496.7
42-5/8 | 362.3 | 54860 | 2574 | 12.30 | 2181 | 513.3
44 | 374.0 | 60340 | 2743 | 12.70 | 2252 | 529.8
45-3/8 | 385.7 | 66170 | 2917 | 13.10 | 2322 | 546.4
46-3/4 | 397.4 | 72370 | 3096 | 13.50 | 2393 | 562.9
48-1/8 | 409.1 | 78950 | 3281 | 13.89 | 2463 | 579.5
49-1/2 | 420.8 | 85910 | 3471 | 14.29 | 2533 | 596.1
50-7/8 | 432.4 | 93270 | 3667 | 14.69 | 2604 | 612.6
52-1/4 | 444.1 | 101000 | 3868 | 15.08 | 2674 | 629.2
53-5/8 | 455.8 | 109200 | 4074 | 15.48 | 2744 | 645.7
55 | 467.5 | 117800 | 4285 | 15.88 | 2815 | 662.3
56-3/8 | 479.2 | 126900 | 4502 | 16.27 | 2885 | 678.8
57-3/4 | 490.9 | 136400 | 4725 | 16.67 | 2955 | 695.4
59-1/8 | 502.6 | 146400 | 4952 | 17.07 | 3026 | 712.0
60-1/2 | 514.3 | 156900 | 5185 | 17.46 | 3096 | 728.5
Depth | Area | X-X | Axis | Y-Y | Axis
d(in.) | A(in.2) | Ix(in.4) | Sx(in.3) | rx(in.) | Iy(in.4) | Sy(in.3)
10-1/2 | in. | Width | (ry=3.031 | in.)
11 | 115.5 | 1165 | 211.8 | 3.175 | 1061 | 202.1
12-3/8 | 129.9 | 1658 | 268.0 | 3.572 | 1194 | 227.4
13-3/4 | 144.4 | 2275 | 330.9 | 3.969 | 1326 | 252.7
15-1/8 | 158.8 | 3028 | 400.3 | 4.366 | 1459 | 277.9
16-1/2 | 173.3 | 3931 | 476.4 | 4.763 | 1592 | 303.2
17-7/8 | 187.7 | 4997 | 559.2 | 5.160 | 1724 | 328.5
19-1/4 | 202.1 | 6242 | 648.5 | 5.557 | 1857 | 353.7
20-5/8 | 216.6 | 7677 | 744.4 | 5.954 | 1990 | 379.0
22 | 231.0 | 9317 | 847.0 | 6.351 | 2122 | 404.3
23-3/8 | 245.4 | 11180 | 956.2 | 6.748 | 2255 | 429.5
24-3/4 | 259.9 | 13270 | 1072 | 7.145 | 2388 | 454.8
26-1/8 | 274.3 | 15600 | 1194 | 7.542 | 2520 | 480.0
27-1/2 | 288.8 | 18200 | 1323 | 7.939 | 2653 | 505.3
28-7/8 | 303.2 | 21070 | 1459 | 8.335 | 2786 | 530.6
30-1/4 | 317.6 | 24220 | 1601 | 8.732 | 2918 | 555.8
31-5/8 | 332.1 | 27680 | 1750 | 9.129 | 3051 | 581.1
33 | 346.5 | 31440 | 1906 | 9.526 | 3183 | 606.4
34-3/8 | 360.9 | 35540 | 2068 | 9.923 | 3316 | 631.6
35-3/4 | 375.4 | 39980 | 2237 | 10.32 | 3449 | 656.9
37-1/8 | 389.8 | 44770 | 2412 | 10.72 | 3581 | 682.2
38-1/2 | 404.3 | 49930 | 2594 | 11.11 | 3714 | 707.4
39-7/8 | 418.7 | 55480 | 2783 | 11.51 | 3847 | 732.7
41-1/4 | 433.1 | 61420 | 2978 | 11.91 | 3979 | 758.0
42-5/8 | 447.6 | 67760 | 3180 | 12.30 | 4112 | 783.2
44 | 462.0 | 74540 | 3388 | 12.70 | 4245 | 808.5
45-3/8 | 476.4 | 81740 | 3603 | 13.10 | 4377 | 833.8
46-3/4 | 490.9 | 89400 | 3825 | 13.50 | 4510 | 859.0
48-1/8 | 505.3 | 97530 | 4053 | 13.89 | 4643 | 884.3
49-1/2 | 519.8 | 106100 | 4288 | 14.29 | 4775 | 909.6
50-7/8 | 534.2 | 115200 | 4529 | 14.69 | 4908 | 934.8
52-1/4 | 548.6 | 124800 | 4778 | 15.08 | 5040 | 960.1
53-5/8 | 563.1 | 134900 | 5032 | 15.48 | 5173 | 985.4
55 | 577.5 | 145600 | 5294 | 15.88 | 5306 | 1011
56-3/8 | 591.9 | 156800 | 5562 | 16.27 | 5438 | 1036
57-3/4 | 606.4 | 168500 | 5836 | 16.67 | 5571 | 1061
59-1/8 | 620.8 | 180900 | 6118 | 17.07 | 5704 | 1086
60-1/2 | 635.3 | 193800 | 6405 | 17.46 | 5836 | 1112

## Table 4A
TABLE 4A - Species | Grade | Size | Bending Fb | Tension Ft | Shear Fv | Comp Fcp | Comp Fc | Modulus E | Emin | SG | Agency
ALASKA CEDAR | Select Structural | 2" & Wider | 1150 | 625 | 165 | 525 | 1000 | 1400000 | 510000 | 0.47 | WCLIB
ALASKA CEDAR | No.1 | 2" & Wider | 975 | 525 | 165 | 525 | 900 | 1300000 | 470000 | 0.47 | WCLIB
ALASKA CEDAR | No.2 | 2" & Wider | 800 | 425 | 165 | 525 | 750 | 1200000 | 440000 | 0.47 | WCLIB
ALASKA CEDAR | No.3 | 2" & Wider | 450 | 250 | 165 | 525 | 425 | 1100000 | 400000 | 0.47 | WCLIB
ALASKA CEDAR | Stud | 2" & Wider | 625 | 350 | 165 | 525 | 475 | 1100000 | 400000 | 0.47 | WCLIB
ALASKA CEDAR | Construction | 2"-4"wide | 900 | 500 | 165 | 525 | 950 | 1200000 | 440000 | 0.47 | WCLIB
ALASKA CEDAR | Standard | 2"-4"wide | 500 | 275 | 165 | 525 | 775 | 1100000 | 400000 | 0.47 | WCLIB
ALASKA CEDAR | Utility | 2"-4"wide | 250 | 125 | 165 | 525 | 500 | 1000000 | 370000 | 0.47 | WCLIB
ALASKA HEMLOCK | Select Structural | 2"&wider | 1300 | 825 | 185 | 440 | 1200 | 1700000 | 620000 | 0.46 | WWPA
ALASKA HEMLOCK | No.1 | 2"&wider | 900 | 550 | 185 | 440 | 1100 | 1600000 | 580000 | 0.46 | WWPA
ALASKA HEMLOCK | No.2 | 2"&wider | 825 | 475 | 185 | 440 | 1050 | 1500000 | 550000 | 0.46 | WWPA
ALASKA HEMLOCK | No.3 | 2"&wider | 475 | 275 | 185 | 440 | 600 | 1400000 | 510000 | 0.46 | WWPA
ALASKA HEMLOCK | Stud | 2"&wider | 650 | 375 | 185 | 440 | 650 | 1400000 | 510000 | 0.46 | WWPA
ALASKA HEMLOCK | Construction | 2"&wider | 950 | 550 | 185 | 440 | 1250 | 1400000 | 510000 | 0.46 | WWPA
ALASKA HEMLOCK | Standard | 2"-4"wide | 525 | 300 | 185 | 440 | 1050 | 1300000 | 470000 | 0.46 | WWPA
ALASKA HEMLOCK | Utility | 2"-4"wide | 250 | 150 | 185 | 440 | 700 | 1200000 | 440000 | 0.46 | WWPA
ALASKA SPRUCE | Select Structural | 2" & Wider | 1400 | 900 | 160 | 330 | 1200 | 1600000 | 580000 | 0.41 | WWPA
ALASKA SPRUCE | No.1 | 2" & Wider | 950 | 600 | 160 | 330 | 1100 | 1500000 | 550000 | 0.41 | WWPA
ALASKA SPRUCE | No.2 | 2" & Wider | 875 | 500 | 160 | 330 | 1050 | 1400000 | 510000 | 0.41 | WWPA
ALASKA SPRUCE | No.3 | 2" & Wider | 500 | 300 | 160 | 330 | 600 | 1300000 | 470000 | 0.41 | WWPA
ALASKA SPRUCE | Stud | 2" & Wider | 675 | 400 | 160 | 330 | 675 | 1300000 | 470000 | 0.41 | WWPA
ALASKA SPRUCE | Construction | 2"-4"wide | 1000 | 575 | 160 | 330 | 1250 | 1300000 | 470000 | 0.41 | WWPA
ALASKA SPRUCE | Standard | 2"-4"wide | 550 | 325 | 160 | 330 | 1050 | 1200000 | 440000 | 0.41 | WWPA
ALASKA SPRUCE | Utility | 2"-4"wide | 275 | 150 | 160 | 330 | 700 | 1100000 | 400000 | 0.41 | WWPA
ALASKA YELLOW CEDAR | Select Structural | 2" & Wider | 1350 | 800 | 225 | 510 | 1200 | 1500000 | 550000 | 0.46 | WWPA; WCLIB
ALASKA YELLOW CEDAR | No.1 | 2" & Wider | 900 | 525 | 225 | 510 | 1050 | 1400000 | 510000 | 0.46 | WWPA; WCLIB
ALASKA YELLOW CEDAR | No.2 | 2" & Wider | 800 | 450 | 225 | 510 | 1000 | 1300000 | 470000 | 0.46 | WWPA; WCLIB
ALASKA YELLOW CEDAR | No.3 | 2" & Wider | 475 | 250 | 225 | 510 | 575 | 1200000 | 440000 | 0.46 | WWPA; WCLIB
ALASKA YELLOW CEDAR | Stud | 2" & Wider | 625 | 350 | 225 | 510 | 625 | 1200000 | 440000 | 0.46 | WWPA; WCLIB
ALASKA YELLOW CEDAR | Construction | 2" & Wider | 925 | 500 | 225 | 510 | 1250 | 1300000 | 470000 | 0.46 | WWPA; WCLIB
ALASKA YELLOW CEDAR | Standard | 2"-4"wide | 500 | 275 | 225 | 510 | 1050 | 1100000 | 400000 | 0.46 | WWPA; WCLIB
ALASKA YELLOW CEDAR | Utility | 2"-4"wide | 250 | 125 | 225 | 510 | 675 | 1100000 | 400000 | 0.46 | WWPA; WCLIB
ASPEN | Select Structural | 2" & Wider | 875 | 500 | 120 | 265 | 725 | 110000 | 40000 | 0.39 | NELMA; NSLB; WWPA
ASPEN | No.1 | 2" & Wider | 625 | 375 | 120 | 265 | 600 | 1100000 | 400000 | 0.39 | NELMA; NSLB; WWPA
ASPEN | No.2 | 2" & Wider | 600 | 350 | 120 | 265 | 450 | 1000000 | 370000 | 0.39 | NELMA; NSLB; WWPA
ASPEN | No.3 | 2" & Wider | 350 | 200 | 120 | 265 | 275 | 900000 | 330000 | 0.39 | NELMA; NSLB; WWPA
ASPEN | Stud | 2"-4"wide | 475 | 275 | 120 | 265 | 300 | 900000 | 330000 | 0.39 | NELMA; NSLB; WWPA
ASPEN | Construction | 2"-4"wide | 700 | 400 | 120 | 265 | 625 | 900000 | 330000 | 0.39 | NELMA; NSLB; WWPA
ASPEN | Standard | 2"-4"wide | 375 | 225 | 120 | 265 | 475 | 900000 | 330000 | 0.39 | NELMA; NSLB; WWPA
ASPEN | Utility | 2"-4"wide | 175 | 100 | 120 | 265 | 300 | 800000 | 290000 | 0.39 | NELMA; NSLB; WWPA
BALDCYPRESS | Select Structural |  | 1200 | 650 | 160 | 615 | 1200 | 1400000 | 510000 | 0.47 | SPIB
BALDCYPRESS | No.1 | 2" & Wider | 1000 | 550 | 160 | 615 | 1050 | 1400000 | 510000 | 0.47 | SPIB
BALDCYPRESS | No.2 |  | 825 | 450 | 160 | 615 | 900 | 1300000 | 470000 | 0.47 | SPIB
BALDCYPRESS | No.3 | 2" & Wider | 475 | 250 | 160 | 615 | 525 | 1200000 | 440000 | 0.47 | SPIB
BALDCYPRESS | Stud |  | 650 | 350 | 160 | 615 | 575 | 1200000 | 440000 | 0.47 | SPIB
BALDCYPRESS | Construction | 2"-4"wide | 925 | 500 | 160 | 615 | 1100 | 1200000 | 440000 | 0.47 | SPIB
BALDCYPRESS | Standard |  | 525 | 275 | 160 | 615 | 925 | 1100000 | 440000 | 0.47 | SPIB
BALDCYPRESS | Utility |  | 250 | 125 | 160 | 615 | 600 | 1000000 | 400000 | 0.47 | SPIB
BEECH-BIRCH-HICKORY | Select Structural |  | 1450 | 850 | 195 | 715 | 1200 | 1700000 | 620000 | 0.71 | NELMA
BEECH-BIRCH-HICKORY | No.1 |  | 1050 | 600 | 195 | 715 | 950 | 1600000 | 580000 | 0.71 | NELMA
BEECH-BIRCH-HICKORY | No.2 | 2" & Wider | 1000 | 600 | 195 | 715 | 750 | 1500000 | 550000 | 0.71 | NELMA
BEECH-BIRCH-HICKORY | No.3 |  | 575 | 350 | 195 | 715 | 425 | 1300000 | 470000 | 0.71 | NELMA
BEECH-BIRCH-HICKORY | Stud | 2" & Wider | 775 | 450 | 195 | 715 | 475 | 1300000 | 470000 | 0.71 | NELMA
BEECH-BIRCH-HICKORY | Construction |  | 1150 | 675 | 195 | 715 | 1000 | 1400000 | 510000 | 0.71 | NELMA
BEECH-BIRCH-HICKORY | Standard | 2"-4" Wide | 650 | 375 | 195 | 715 | 775 | 1300000 | 470000 | 0.71 | NELMA
BEECH-BIRCH-HICKORY | Utility |  | 300 | 175 | 195 | 715 | 500 | 1200000 | 440000 | 0.71 | NELMA
COTTONWOOD | Select Structural |  | 875 | 525 | 125 | 320 | 775 | 1200000 | 440000 | 0.43 | NSLB
COTTONWOOD | No.1 |  | 625 | 375 | 125 | 320 | 625 | 1200000 | 440000 | 0.43 | NSLB
COTTONWOOD | No.2 | 2" & Wider | 625 | 350 | 125 | 320 | 475 | 1100000 | 400000 | 0.43 | NSLB
COTTONWOOD | No.3 |  | 350 | 200 | 125 | 320 | 275 | 1000000 | 370000 | 0.43 | NSLB
COTTONWOOD | Stud | 2" & Wider | 475 | 275 | 125 | 320 | 300 | 1000000 | 370000 | 0.43 | NSLB
COTTONWOOD | Construction |  | 700 | 400 | 125 | 320 | 650 | 1000000 | 370000 | 0.43 | NSLB
COTTONWOOD | Standard | 2"-4" Wide | 400 | 225 | 125 | 320 | 500 | 900000 | 330000 | 0.43 | NSLB
COTTONWOOD | Utility |  | 175 | 100 | 125 | 320 | 325 | 900000 | 330000 | 0.43 | NSLB
DOUGLAS FIR-LARCH | Select Structural |  | 1500 | 1000 | 180 | 625 | 1700 | 1900000 | 690000 |  | WCLIB; WWPA
DOUGLAS FIR-LARCH | No.1 & Btr | 1200 | 800 | 180 | 625 | 1550 | 1800000 | 660000 |  |  | WCLIB; WWPA
DOUGLAS FIR-LARCH | No.1 | 2" & Wider | 1000 | 675 | 180 | 625 | 1500 | 1700000 | 620000 |  | WCLIB; WWPA
DOUGLAS FIR-LARCH | No.2 | 900 | 575 | 180 | 625 | 1350 | 1600000 | 580000 |  |  | WCLIB; WWPA
DOUGLAS FIR-LARCH | No.3 |  | 525 | 325 | 180 | 625 | 775 | 1400000 | 510000 |  | WCLIB; WWPA
DOUGLAS FIR-LARCH | Stud | 2" & Wider | 700 | 450 | 180 | 625 | 850 | 1400000 | 510000 |  | WCLIB;WWPA
DOUGLAS FIR-LARCH | Construction |  | 1000 | 650 | 180 | 625 | 1650 | 1500000 | 550000 |  | WCLIB;WWPA
DOUGLAS FIR-LARCH | Standard | 2"-4" Wide | 575 | 375 | 180 | 625 | 1400 | 1400000 | 510000 |  | WCLIB;WWPA
DOUGLAS FIR-LARCH | Utility |  | 275 | 175 | 180 | 625 | 900 | 1300000 | 470000 |  | WCLIB;WWPA
DOUGLAS FIR-LARCH (NORTH) | Select Structural |  | 1350 | 825 | 180 | 625 | 1900 | 1900000 | 690000 |  | NLGA
DOUGLAS FIR-LARCH (NORTH) | No.1 & Btr | 1150 | 750 | 180 | 625 | 1800 | 1800000 | 660000 |  |  | NLGA
DOUGLAS FIR-LARCH (NORTH) | No.1/No.2 | 2" & Wider | 850 | 500 | 180 | 625 | 1400 | 1600000 | 580000 |  | NLGA
DOUGLAS FIR-LARCH (NORTH) | No.3 |  | 475 | 300 | 180 | 625 | 825 | 1400000 | 510000 |  | NLGA
DOUGLAS FIR-LARCH (NORTH) | Stud | 2" & Wider | 650 | 400 | 180 | 625 | 900 | 1400000 | 510000 |  | NLGA
DOUGLAS FIR-LARCH (NORTH) | Construction |  | 950 | 575 | 180 | 625 | 1800 | 1500000 | 550000 |  | NLGA
DOUGLAS FIR-LARCH (NORTH) | Standard | 2"-4" Wide | 525 | 325 | 180 | 625 | 1450 | 1400000 | 510000 |  | NLGA
DOUGLAS FIR-LARCH (NORTH) | Utility |  | 250 | 150 | 180 | 625 | 950 | 1300000 | 470000 |  | NLGA
DOUGLAS FIR-SOUTH | Select Structural |  | 1350 | 900 | 180 | 520 | 1600 | 1400000 | 510000 |  | NLGA
DOUGLAS FIR-SOUTH | No.1 |  | 925 | 600 | 180 | 520 | 1450 | 1300000 | 470000 |  | WWPA
DOUGLAS FIR-SOUTH | No.2 | 2" & Wider | 850 | 525 | 180 | 520 | 1350 | 1200000 | 440000 |  | WWPA
DOUGLAS FIR-SOUTH | No.3 |  | 500 | 300 | 180 | 520 | 775 | 1100000 | 400000 |  | WWPA
DOUGLAS FIR-SOUTH | Stud | 2" & Wider | 675 | 425 | 180 | 520 | 850 | 1100000 | 400000 |  | WWPA
DOUGLAS FIR-SOUTH | Construction |  | 975 | 600 | 180 | 520 | 1650 | 1200000 | 440000 |  | WWPA
DOUGLAS FIR-SOUTH | Standard | 2"-4" Wide | 550 | 350 | 180 | 520 | 1400 | 1100000 | 400000 |  | WWPA
DOUGLAS FIR-SOUTH | Utility |  | 250 | 150 | 180 | 520 | 900 | 1000000 | 370000 |  | WWPA
EASTERN HEMLOCK-BALSAM FIR | Select Structural |  | 1250 | 575 | 140 | 335 | 1200 | 1200000 | 440000 |  | NELMA; NSLB
EASTERN HEMLOCK-BALSAM FIR | No.1 |  | 775 | 350 | 140 | 335 | 1000 | 1100000 | 400000 |  | NELMA; NSLB
EASTERN HEMLOCK-BALSAM FIR | No.2 | 2" & Wider | 575 | 275 | 140 | 335 | 825 | 1100000 | 400000 |  | NELMA; NSLB
EASTERN HEMLOCK-BALSAM FIR | No.3 |  | 350 | 150 | 140 | 335 | 475 | 900000 | 330000 |  | NELMA; NSLB
EASTERN HEMLOCK-BALSAM FIR | Stud | 2" & Wider | 450 | 200 | 140 | 335 | 525 | 900000 | 330000 |  | NELMA; NSLB
EASTERN HEMLOCK-BALSAM FIR | Construction |  | 675 | 300 | 140 | 335 | 1050 | 1000000 | 370000 |  | NELMA; NSLB
EASTERN HEMLOCK-BALSAM FIR | Standard | 2"-4" Wide | 375 | 175 | 140 | 335 | 850 | 900000 | 330000 |  | NELMA; NSLB
EASTERN HEMLOCK-BALSAM FIR | Utility |  | 175 | 75 | 140 | 335 | 550 | 800000 | 290000 |  | NELMA; NSLB
EASTERN HEMLOCK-TAMARACK | Select Structural |  | 1250 | 575 | 170 | 555 | 1200 | 1200000 | 440000 |  | NELMA; NSLB
EASTERN HEMLOCK-TAMARACK | No.1 |  | 775 | 350 | 170 | 555 | 1000 | 1100000 | 400000 |  | NELMA; NSLB
EASTERN HEMLOCK-TAMARACK | No.2 | 2" & Wider | 575 | 275 | 170 | 555 | 825 | 1100000 | 400000 |  | NELMA; NSLB
EASTERN HEMLOCK-TAMARACK | No.3 |  | 350 | 150 | 170 | 555 | 475 | 900000 | 330000 |  | NELMA; NSLB
EASTERN HEMLOCK-TAMARACK | Stud | 2" & Wider | 450 | 200 | 170 | 555 | 525 | 900000 | 330000 |  | NELMA; NSLB
EASTERN HEMLOCK-TAMARACK | Construction |  | 675 | 300 | 170 | 555 | 1050 | 1000000 | 370000 |  | NELMA; NSLB
EASTERN HEMLOCK-TAMARACK | Standard | 2"-4" Wide | 375 | 175 | 170 | 555 | 850 | 900000 | 330000 |  | NELMA; NSLB
EASTERN HEMLOCK-TAMARACK | Utility |  | 175 | 75 | 170 | 555 | 550 | 800000 | 290000 |  | NELMA; NSLB
EASTERN SOFTWOODS | Select Structural |  | 1250 | 575 | 140 | 335 | 1200 | 1200000 | 440000 |  | NELMA; NSLB
EASTERN SOFTWOODS | No.1 |  | 775 | 350 | 140 | 335 | 1000 | 1100000 | 400000 |  | NELMA; NSLB
EASTERN SOFTWOODS | No.2 | 2" & Wider | 575 | 275 | 140 | 335 | 825 | 1100000 | 400000 |  | NELMA; NSLB
EASTERN SOFTWOODS | No.3 |  | 350 | 150 | 140 | 335 | 475 | 900000 | 330000 |  | NELMA; NSLB
EASTERN SOFTWOODS | Stud | 2" & Wider | 450 | 200 | 140 | 335 | 525 | 900000 | 330000 |  | NELMA; NSLB
EASTERN SOFTWOODS | Construction |  | 675 | 300 | 140 | 335 | 1050 | 1000000 | 370000 |  | NELMA; NSLB
EASTERN SOFTWOODS | Standard | 2"-4" Wide | 375 | 175 | 140 | 335 | 850 | 900000 | 330000 |  | NELMA; NSLB
EASTERN SOFTWOODS | Utility |  | 175 | 75 | 140 | 335 | 550 | 800000 | 290000 |  | NELMA; NSLB
EASTERN WHITE PINE | Select Structural |  | 1250 | 575 | 135 | 350 | 1200 | 1200000 | 440000 |  | NELMA; NSLB
EASTERN WHITE PINE | No.1 |  | 775 | 350 | 135 | 350 | 1000 | 1100000 | 400000 |  | NELMA; NSLB
EASTERN WHITE PINE | No.2 | 2" & Wider | 575 | 275 | 135 | 350 | 825 | 1100000 | 400000 |  | NELMA; NSLB
EASTERN WHITE PINE | No.3 |  | 350 | 150 | 135 | 350 | 475 | 900000 | 330000 |  | NELMA; NSLB
EASTERN WHITE PINE | Stud | 2" & Wider | 450 | 200 | 135 | 350 | 525 | 900000 | 330000 |  | NELMA; NSLB
EASTERN WHITE PINE | Construction |  | 675 | 300 | 135 | 350 | 1050 | 1000000 | 370000 |  | NELMA; NSLB
EASTERN WHITE PINE | Standard | 2"-4" Wide | 375 | 175 | 135 | 350 | 850 | 900000 | 330000 |  | NELMA; NSLB
EASTERN WHITE PINE | Utility |  | 175 | 75 | 135 | 350 | 550 | 800000 | 290000 |  | NELMA; NSLB
HEM-FIR | Select Structural |  | 1400 | 925 | 150 | 405 | 1500 | 1600000 | 580000 |  | WCLIB; WWPA
HEM-FIR | No.1 & Btr | 1100 | 725 | 150 | 405 | 1350 | 1500000 | 550000 |  |  | WCLIB; WWPA
HEM-FIR | No.1 | 2" & Wider | 975 | 625 | 150 | 405 | 1350 | 1500000 | 550000 |  | WCLIB; WWPA
HEM-FIR | No.2 | 850 | 525 | 150 | 405 | 1300 | 1300000 | 470000 |  |  | WCLIB; WWPA
HEM-FIR | No.3 |  | 500 | 300 | 150 | 405 | 725 | 1200000 | 440000 |  | WCLIB; WWPA
HEM-FIR | Stud | 2" & Wider | 675 | 400 | 150 | 405 | 800 | 1200000 | 440000 |  | WCLIB;WWPA
HEM-FIR | Construction |  | 975 | 600 | 150 | 405 | 1550 | 1300000 | 470000 |  | WCLIB;WWPA
HEM-FIR | Standard | 2"-4" Wide | 550 | 325 | 150 | 405 | 1300 | 1200000 | 440000 |  | WCLIB;WWPA
HEM-FIR | Utility |  | 250 | 150 | 150 | 405 | 850 | 1100000 | 400000 |  | WCLIB;WWPA
HEM-FIR (NORTH) | Select Structural |  | 1300 | 775 | 145 | 405 | 1700 | 1700000 | 620000 |  | NLGA
HEM-FIR (NORTH) | No.1 & Btr | 2" & Wider | 1200 | 725 | 145 | 405 | 1550 | 1700000 | 620000 |  | NLGA
HEM-FIR (NORTH) | No.1/No.2 | 1000 | 575 | 145 | 405 | 1450 | 1600000 | 580000 |  |  | NLGA
HEM-FIR (NORTH) | No.3 |  | 575 | 325 | 145 | 405 | 850 | 1400000 | 510000 |  | NLGA
HEM-FIR (NORTH) | Stud | 2" & Wider | 775 | 450 | 145 | 405 | 925 | 1400000 | 510000 |  | NLGA
HEM-FIR (NORTH) | Construction |  | 1150 | 650 | 145 | 405 | 1750 | 1500000 | 550000 |  | NLGA
HEM-FIR (NORTH) | Standard | 2"-4" Wide | 650 | 350 | 145 | 405 | 1500 | 1400000 | 510000 |  | NLGA
HEM-FIR (NORTH) | Utility |  | 300 | 175 | 145 | 405 | 975 | 1300000 | 470000 |  | NLGA
MIXED MAPLE | Select Structural |  | 1000 | 600 | 195 | 620 | 875 | 1300000 | 470000 |  | NELMA
MIXED MAPLE | No.1 |  | 725 | 425 | 195 | 620 | 700 | 1200000 | 440000 |  | NELMA
MIXED MAPLE | No.2 | 2" & Wider | 700 | 425 | 195 | 620 | 550 | 1100000 | 400000 |  | NELMA
MIXED MAPLE | No.3 |  | 400 | 250 | 195 | 620 | 325 | 1000000 | 370000 |  | NELMA
MIXED MAPLE | Stud | 2" & Wider | 550 | 325 | 195 | 620 | 350 | 1000000 | 370000 |  | NELMA
MIXED MAPLE | Construction |  | 800 | 475 | 195 | 620 | 725 | 1100000 | 400000 |  | NELMA
MIXED MAPLE | Standard | 2"-4" Wide | 450 | 275 | 195 | 620 | 575 | 1000000 | 370000 |  | NELMA
MIXED MAPLE | Utility |  | 225 | 125 | 195 | 620 | 375 | 900000 | 330000 |  | NELMA
MIXED OAK | Select Structural |  | 1150 | 675 | 170 | 800 | 1000 | 1100000 | 400000 |  | NELMA
MIXED OAK | No.1 |  | 825 | 500 | 170 | 800 | 825 | 1000000 | 370000 |  | NELMA
MIXED OAK | No.2 | 2" & Wider | 800 | 475 | 170 | 800 | 625 | 900000 | 330000 |  | NELMA
MIXED OAK | No.3 |  | 475 | 275 | 170 | 800 | 375 | 800000 | 290000 |  | NELMA
MIXED OAK | Stud | 2" & Wider | 625 | 375 | 170 | 800 | 400 | 800000 | 290000 |  | NELMA
MIXED OAK | Construction |  | 925 | 550 | 170 | 800 | 850 | 900000 | 330000 |  | NELMA
MIXED OAK | Standard | 2"-4" Wide | 525 | 300 | 170 | 800 | 650 | 800000 | 290000 |  | NELMA
MIXED OAK | Utility |  | 250 | 150 | 170 | 800 | 425 | 800000 | 290000 |  | NELMA
MIXED OAK | Utility |  | 250 | 150 | 170 | 800 | 425 | 800000 | 290000 |  | NELMA
NORTHERN RED OAK | Select Structural |  | 1400 | 800 | 220 | 885 | 1150 | 1400000 | 510000 |  | NELMA
NORTHERN RED OAK | No.1 |  | 1000 | 575 | 220 | 885 | 925 | 1400000 | 510000 |  | NELMA
NORTHERN RED OAK | No.2 | 2" & Wider | 975 | 575 | 220 | 885 | 725 | 1300000 | 470000 |  | NELMA
NORTHERN RED OAK | No.3 |  | 550 | 325 | 220 | 885 | 425 | 1200000 | 440000 |  | NELMA
NORTHERN RED OAK | Stud | 2" & Wider | 750 | 450 | 220 | 885 | 450 | 1200000 | 440000 |  | NELMA
NORTHERN RED OAK | Construction |  | 1100 | 650 | 220 | 885 | 975 | 1200000 | 440000 |  | NELMA
NORTHERN RED OAK | Standard | 2"-4" Wide | 625 | 350 | 220 | 885 | 750 | 1100000 | 400000 |  | NELMA
NORTHERN RED OAK | Utility |  | 300 | 175 | 220 | 885 | 500 | 1000000 | 370000 |  | NELMA
NORTHERN RED OAK | Utility |  | 300 | 175 | 220 | 885 | 500 | 1000000 | 370000 |  | NELMA
NORTHERN SPECIES | Select Structural |  | 1000 | 450 | 110 | 350 | 1100 | 1100000 | 400000 |  | NLGA
NORTHERN SPECIES | No.1/No.2 | 2" & Wider | 600 | 275 | 110 | 350 | 850 | 1100000 | 400000 |  | NLGA
NORTHERN SPECIES | No.3 |  | 350 | 150 | 110 | 350 | 500 | 1000000 | 370000 |  | NLGA
NORTHERN SPECIES | Stud | 2" & Wider | 475 | 225 | 110 | 350 | 550 | 1000000 | 370000 |  | NLGA
NORTHERN SPECIES | Construction |  | 700 | 300 | 110 | 350 | 1050 | 1000000 | 370000 |  | NLGA
NORTHERN SPECIES | Standard | 2"-4" Wide | 400 | 175 | 110 | 350 | 875 | 900000 | 330000 |  | NLGA
NORTHERN SPECIES | Utility |  | 175 | 75 | 110 | 350 | 575 | 900000 | 330000 |  | NLGA
NORTHERN SPECIES | Utility |  | 175 | 75 | 110 | 350 | 575 | 900000 | 330000 |  | NLGA
NORTHERN WHITE CEDAR | Select Structural |  | 775 | 450 | 120 | 370 | 750 | 800000 | 290000 |  | NELMA
NORTHERN WHITE CEDAR | No.1 |  | 575 | 325 | 120 | 370 | 600 | 700000 | 260000 |  | NELMA
NORTHERN WHITE CEDAR | No.2 | 2" & Wider | 550 | 325 | 120 | 370 | 475 | 700000 | 260000 |  | NELMA
NORTHERN WHITE CEDAR | No.3 |  | 325 | 175 | 120 | 370 | 275 | 600000 | 220000 |  | NELMA
NORTHERN WHITE CEDAR | Stud | 2" & Wider | 425 | 250 | 120 | 370 | 300 | 600000 | 220000 |  | NELMA
NORTHERN WHITE CEDAR | Construction |  | 625 | 375 | 120 | 370 | 625 | 700000 | 260000 |  | NELMA
NORTHERN WHITE CEDAR | Standard | 2"-4" Wide | 350 | 200 | 120 | 370 | 475 | 600000 | 220000 |  | NELMA
NORTHERN WHITE CEDAR | Utility |  | 175 | 100 | 120 | 370 | 325 | 600000 | 220000 |  | NELMA
NORTHERN WHITE CEDAR | Utility |  | 175 | 100 | 120 | 370 | 325 | 600000 | 220000 |  | NELMA
RED MAPLE | Select Structural |  | 1300 | 750 | 210 | 615 | 1100 | 1700000 | 620000 |  | NELMA
RED MAPLE | No.1 |  | 925 | 550 | 210 | 615 | 900 | 1600000 | 580000 |  | NELMA
RED MAPLE | No.2 | 2" & Wider | 900 | 525 | 210 | 615 | 700 | 1500000 | 550000 |  | NELMA
RED MAPLE | No.3 |  | 525 | 300 | 210 | 615 | 400 | 1300000 | 470000 |  | NELMA
RED MAPLE | Stud | 2" & Wider | 700 | 425 | 210 | 615 | 450 | 1300000 | 470000 |  | NELMA
RED MAPLE | Construction |  | 1050 | 600 | 210 | 615 | 925 | 1400000 | 510000 |  | NELMA
RED MAPLE | Standard | 2"-4" Wide | 575 | 325 | 210 | 615 | 725 | 1300000 | 470000 |  | NELMA
RED MAPLE | Utility |  | 275 | 150 | 210 | 615 | 475 | 1200000 | 440000 |  | NELMA
RED OAK | Select Structural |  | 1150 | 675 | 170 | 820 | 1000 | 1400000 | 510000 |  | NELMA
RED OAK | No.1 |  | 825 | 500 | 170 | 820 | 825 | 1300000 | 470000 |  | NELMA
RED OAK | No.2 | 2" & Wider | 800 | 475 | 170 | 820 | 625 | 1200000 | 440000 |  | NELMA
RED OAK | No.3 |  | 475 | 275 | 170 | 820 | 375 | 1100000 | 400000 |  | NELMA
RED OAK | Stud | 2" & Wider | 625 | 375 | 170 | 820 | 400 | 1100000 | 400000 |  | NELMA
RED OAK | Construction |  | 925 | 550 | 170 | 820 | 850 | 1200000 | 440000 |  | NELMA
RED OAK | Standard | 2"-4" Wide | 525 | 300 | 170 | 820 | 650 | 1100000 | 400000 |  | NELMA
RED OAK | Utility |  | 250 | 150 | 170 | 820 | 425 | 1000000 | 370000 |  | NELMA
REDWOOD | Clear Structural |  | 1750 | 1000 | 160 | 650 | 1850 | 1400000 | 510000 |  | RIS
REDWOOD | Select Structural |  | 1350 | 800 | 160 | 650 | 1500 | 1400000 | 510000 |  | RIS
REDWOOD | Select Structural open grain | 1100 | 625 | 160 | 425 | 1100 | 1100000 | 400000 |  |  | RIS
REDWOOD | No.1 |  | 975 | 575 | 160 | 650 | 1200 | 1300000 | 470000 |  | RIS
REDWOOD | No.1 open grain | 2" & Wider | 775 | 450 | 160 | 425 | 900 | 1100000 | 400000 |  | RIS
REDWOOD | No.2 | 925 | 525 | 160 | 650 | 950 | 1200000 | 440000 |  |  | RIS
REDWOOD | No.2 open grain |  | 725 | 425 | 160 | 425 | 700 | 1000000 | 370000 |  | RIS
REDWOOD | No.3 |  | 525 | 300 | 160 | 650 | 550 | 1100000 | 400000 |  | RIS
REDWOOD | No.3 open grain | 425 | 250 | 160 | 425 | 400 | 900000 | 330000 |  |  | RIS
REDWOOD | Stud | 2" & Wider | 575 | 325 | 160 | 425 | 450 | 900000 | 330000 |  | RIS
REDWOOD | Construction |  | 825 | 475 | 160 | 425 | 925 | 900000 | 330000 |  | RIS
REDWOOD | Standard | 2"-4" Wide | 450 | 275 | 160 | 425 | 725 | 900000 | 330000 |  | RIS
REDWOOD | Utility |  | 225 | 125 | 160 | 425 | 475 | 800000 | 290000 |  | RIS
SPRUCE-PINE-FIR | Select Structural |  | 1250 | 700 | 135 | 425 | 1400 | 1500000 | 550000 |  | NLGA
SPRUCE-PINE-FIR | No.1/No.2 | 2" & Wider | 875 | 450 | 135 | 425 | 1150 | 1400000 | 510000 |  | NLGA
SPRUCE-PINE-FIR | No.3 |  | 500 | 250 | 135 | 425 | 650 | 1200000 | 440000 |  | NLGA
SPRUCE-PINE-FIR | Stud | 2" & Wider | 675 | 350 | 135 | 425 | 725 | 1200000 | 440000 |  | NLGA
SPRUCE-PINE-FIR | Construction |  | 1000 | 500 | 135 | 425 | 1400 | 1300000 | 470000 |  | NLGA
SPRUCE-PINE-FIR | Standard | 2"-4" Wide | 550 | 275 | 135 | 425 | 1150 | 1200000 | 440000 |  | NLGA
SPRUCE-PINE-FIR | Utility |  | 275 | 125 | 135 | 425 | 750 | 1100000 | 400000 |  | NLGA
SPRUCE-PINE-FIR (SOUTH) | Select Structural |  | 1300 | 575 | 135 | 335 | 1200 | 1300000 | 470000 |  | NELMA;NSLB;WCLIB;WWPA
SPRUCE-PINE-FIR (SOUTH) | No.1 |  | 875 | 400 | 135 | 335 | 1050 | 1200000 | 440000 |  | NELMA;NSLB;WCLIB;WWPA
SPRUCE-PINE-FIR (SOUTH) | No.2 | 2" & Wider | 775 | 350 | 135 | 335 | 1000 | 1100000 | 400000 |  | NELMA;NSLB;WCLIB;WWPA
SPRUCE-PINE-FIR (SOUTH) | No.3 |  | 450 | 200 | 135 | 335 | 575 | 1000000 | 370000 |  | NELMA;NSLB;WCLIB;WWPA
SPRUCE-PINE-FIR (SOUTH) | Stud | 2" & Wider | 600 | 275 | 135 | 335 | 625 | 1000000 | 370000 |  | NELMA;NSLB;WCLIB;WWPA
SPRUCE-PINE-FIR (SOUTH) | Construction |  | 875 | 400 | 135 | 335 | 1200 | 1000000 | 370000 |  | NELMA;NSLB;WCLIB;WWPA
SPRUCE-PINE-FIR (SOUTH) | Standard | 2"-4" Wide | 500 | 225 | 135 | 335 | 1000 | 900000 | 330000 |  | NELMA;NSLB;WCLIB;WWPA
SPRUCE-PINE-FIR (SOUTH) | Utility |  | 225 | 100 | 135 | 335 | 675 | 900000 | 330000 |  | NELMA;NSLB;WCLIB;WWPA
WESTERN CEDARS | Select Structural |  | 1000 | 600 | 155 | 425 | 1000 | 1100000 | 400000 |  | WCLIB; WWPA
WESTERN CEDARS | No.1 |  | 725 | 425 | 155 | 425 | 825 | 1000000 | 370000 |  | WCLIB; WWPA
WESTERN CEDARS | No.2 | 2" & Wider | 700 | 425 | 155 | 425 | 650 | 1000000 | 370000 |  | WCLIB; WWPA
WESTERN CEDARS | No.3 |  | 400 | 250 | 155 | 425 | 375 | 900000 | 330000 |  | WCLIB; WWPA
WESTERN CEDARS | Stud | 2" & Wider | 550 | 325 | 155 | 425 | 400 | 900000 | 330000 |  | WCLIB;WWPA
WESTERN CEDARS | Construction |  | 800 | 475 | 155 | 425 | 850 | 900000 | 330000 |  | WCLIB;WWPA
WESTERN CEDARS | Standard | 2"-4" Wide | 450 | 275 | 155 | 425 | 650 | 800000 | 290000 |  | WCLIB;WWPA
WESTERN CEDARS | Utility |  | 225 | 125 | 155 | 425 | 425 | 800000 | 290000 |  | WCLIB;WWPA
WESTERN WOODS | Select Structural |  | 900 | 400 | 135 | 335 | 1050 | 1200000 | 440000 |  | WCLIB; WWPA
WESTERN WOODS | No.1 |  | 675 | 300 | 135 | 335 | 950 | 1100000 | 400000 |  | WCLIB; WWPA
WESTERN WOODS | No.2 | 2" & Wider | 675 | 300 | 135 | 335 | 900 | 1000000 | 370000 |  | WCLIB; WWPA
WESTERN WOODS | No.3 |  | 375 | 175 | 135 | 335 | 525 | 900000 | 330000 |  | WCLIB; WWPA
WESTERN WOODS | Stud | 2" & Wider | 525 | 225 | 135 | 335 | 575 | 900000 | 330000 |  | WCLIB;WWPA
WESTERN WOODS | Construction |  | 775 | 350 | 135 | 335 | 1100 | 1000000 | 370000 |  | WCLIB;WWPA
WESTERN WOODS | Standard | 2"-4" Wide | 425 | 200 | 135 | 335 | 925 | 900000 | 330000 |  | WCLIB;WWPA
WESTERN WOODS | Utility |  | 200 | 100 | 135 | 335 | 600 | 800000 | 290000 |  | WCLIB;WWPA
WHITE OAK | Select Structural |  | 1200 | 700 | 220 | 800 | 1100 | 1100000 | 400000 |  | NELMA
WHITE OAK | No.1 |  | 875 | 500 | 220 | 800 | 900 | 1000000 | 370000 |  | NELMA
WHITE OAK | No.2 | 2" & Wider | 850 | 500 | 220 | 800 | 700 | 900000 | 330000 |  | NELMA
WHITE OAK | No.3 |  | 475 | 275 | 220 | 800 | 400 | 800000 | 290000 |  | NELMA
WHITE OAK | Stud | 2" & Wider | 650 | 375 | 220 | 800 | 450 | 800000 | 290000 |  | NELMA
WHITE OAK | Construction |  | 950 | 550 | 220 | 800 | 925 | 900000 | 330000 |  | NELMA
WHITE OAK | Standard | 2"-4" Wide | 525 | 325 | 220 | 800 | 725 | 800000 | 290000 |  | NELMA
WHITE OAK | Utility |  | 250 | 150 | 220 | 800 | 475 | 800000 | 290000 |  | NELMA
YELLOW POPLAR | Select Structural |  | 1000 | 575 | 145 | 420 | 900 | 1500000 | 550000 |  | NSLB
YELLOW POPLAR | No.1 |  | 725 | 425 | 145 | 420 | 725 | 1400000 | 510000 |  | NSLB
YELLOW POPLAR | No.2 | 2" & Wider | 700 | 400 | 145 | 420 | 575 | 1300000 | 470000 |  | NSLB
YELLOW POPLAR | No.3 |  | 400 | 225 | 145 | 420 | 325 | 1200000 | 440000 |  | NSLB
YELLOW POPLAR | Stud | 2" & Wider | 550 | 325 | 145 | 420 | 350 | 1200000 | 440000 |  | NSLB
YELLOW POPLAR | Construction |  | 800 | 475 | 145 | 420 | 750 | 1300000 | 470000 |  | NSLB
YELLOW POPLAR | Standard | 2"-4" Wide | 450 | 250 | 145 | 420 | 575 | 1100000 | 400000 |  | NSLB
YELLOW POPLAR | Utility |  | 200 | 125 | 145 | 420 | 375 | 1100000 | 400000 |  | NSLB

## Table 4B
SOUTHERN | PINE | 250 | 150 | 180 | 520 | 900 | 1000000
Dense | Select | Structural | 3050 | 1650 | 175 | 660 | 2250 | 1900000 | 690000
Select | Structural | 2850 | 1600 | 175 | 565 | 2100 | 1800000 | 660000
Non-Dense | Select | Structural | 2650 | 1350 | 175 | 480 | 1950 | 1700000 | 620000
No.1 Dense | 2000 | 1100 | 175 | 660 | 2000 | 1800000 | 660000
No.1 | 2"-4" wide | 1850 | 1050 | 175 | 565 | 1850 | 1700000 | 620000
No.1 Non-Dense | 1700 | 900 | 175 | 480 | 1700 | 1600000 | 580000
No.2 Dense | 1700 | 875 | 175 | 660 | 1850 | 1700000 | 620000
No.2 | 1500 | 825 | 175 | 565 | 1650 | 1600000 | 580000
No.2 Non-Dense | 1350 | 775 | 175 | 480 | 1600 | 1400000 | 510000
No.3 and | Stud | 850 | 475 | 175 | 565 | 975 | 1400000 | 510000
Construction | 1100 | 625 | 175 | 565 | 1800 | 1500000 | 550000
Standard | 4" | wide | 625 | 350 | 175 | 565 | 1500 | 1300000 | 470000
Utility | 300 | 175 | 175 | 565 | 975 | 1300000 | 470000
Dense | Select | Structural | 2700 | 1500 | 175 | 660 | 2150 | 1900000 | 690000
Select | Structural | 2550 | 1400 | 175 | 565 | 2000 | 1800000 | 660000
Non-Dense Select | Structural | 2350 | 1200 | 175 | 480 | 1850 | 1700000 | 620000
No.1 Dense | 1750 | 950 | 175 | 660 | 1900 | 1800000 | 660000
No.1 | 1650 | 900 | 175 | 565 | 1750 | 1700000 | 620000
No.1 Non-Dense | 5"-6" wide | 1500 | 800 | 175 | 480 | 1600 | 1600000 | 580000
No.2 Dense | 1450 | 775 | 175 | 660 | 1750 | 1700000 | 620000
No.2 | 1250 | 725 | 175 | 565 | 1600 | 1600000 | 580000
No.2 Non-Dense | 1150 | 675 | 175 | 480 | 1500 | 1400000 | 510000
No.3 and | Stud | 750 | 425 | 175 | 565 | 925 | 1400000 | 510000
Dense Select | Structural | 2450 | 1350 | 175 | 660 | 2050 | 1900000 | 690000
Select Structural | 2300 | 1300 | 175 | 565 | 1900 | 1800000 | 660000
Non-Dense Select | Structural | 2100 | 1100 | 175 | 480 | 1750 | 1700000 | 620000 | SPIB
No.1 Dense | 1650 | 875 | 175 | 660 | 1800 | 1800000 | 660000
No.1 8" | wide | 1500 | 825 | 175 | 565 | 1650 | 1700000 | 620000
No.1 Non-Dense | 1350 | 725 | 175 | 480 | 1550 | 1600000 | 580000
No.2 Dense | 1400 | 675 | 175 | 660 | 1700 | 1700000 | 620000
No.2 | 1200 | 650 | 175 | 565 | 1550 | 1600000 | 580000
No.2 Non-Dense | 1100 | 600 | 175 | 480 | 1450 | 1400000 | 510000
No.3 and | Stud | 700 | 400 | 175 | 565 | 875 | 1400000 | 510000
Dense Select | Structural | 2150 | 1200 | 175 | 660 | 2000 | 1900000 | 690000
Select Structural | 2050 | 1100 | 175 | 565 | 1850 | 1800000 | 660000
Non-Dense Select | Structural | 1850 | 950 | 175 | 480 | 1750 | 1700000 | 620000
No.1 Dense | 1450 | 775 | 175 | 660 | 1750 | 1800000 | 660000
No.1 10" wide | 1300 | 725 | 175 | 565 | 1600 | 1700000 | 620000
No.1 Non-Dense | 1200 | 650 | 175 | 480 | 1500 | 1600000 | 580000
No.2 Dense | 1200 | 625 | 175 | 660 | 1650 | 1700000 | 620000
No.2 | 1050 | 575 | 175 | 565 | 1500 | 1600000 | 580000
No.2 Non-Dense | 950 | 550 | 175 | 480 | 1400 | 1400000 | 510000
No.3 and | Stud | 600 | 325 | 175 | 565 | 850 | 1400000 | 510000
Dense Select | Structural | 2050 | 1100 | 175 | 660 | 1950 | 1900000 | 690000
Select Structural | 1900 | 1050 | 175 | 565 | 1800 | 1800000 | 660000
Non-Dense Select | Structural | 1750 | 900 | 175 | 480 | 1700 | 1700000 | 620000
No.1 Dense | 1350 | 725 | 175 | 660 | 1700 | 1800000 | 660000
No.1 12" wide | 1250 | 675 | 175 | 565 | 1600 | 1700000 | 620000
No.1 Non-Dense | 1150 | 600 | 175 | 480 | 1500 | 1600000 | 580000
No.2 Dense | 1150 | 575 | 175 | 660 | 1600 | 1700000 | 620000
No.2 | 975 | 550 | 175 | 565 | 1450 | 1600000 | 580000
No.2 Non-Dense | 900 | 525 | 175 | 480 | 1350 | 1400000 | 510000
No.3 and Stud | 575 | 325 | 175 | 565 | 825 | 1400000 | 510000
SOUTHERN PINE | (Surfaced | Dry | - | Used | in | dry | service | conditions | - | 19% | or | less | moisture | content)
Dense Structural | 86 | 2600 | 1750 | 175 | 660 | 2000 | 1800000 | 660000
Dense Structural | 72 | 2" | & | wider | 2200 | 1450 | 175 | 660 | 1650 | 1800000 | 660000 | SPIB
Dense Structural | 65 | 2000 | 1300 | 175 | 660 | 1500 | 1800000 | 660000
SOUTHERN PINE | (Surfaced | Green | - | Used | in | any | service | condition)
Dense Structural | 86 | 2100 | 1400 | 165 | 440 | 1300 | 1600000 | 580000
Dense Structural | 72 | 2-1/2" | & | wider | 1750 | 1200 | 165 | 440 | 1100 | 1600000 | 580000 | SPIB
Dense Structural | 65 | 2-1/2"-4" | thick | 1600 | 1050 | 165 | 440 | 1000 | 1600000 | 580000
MIXED SOUTHERN | PINE
Select Structural | 2050 | 1200 | 175 | 565 | 1800 | 1600000 | 580000
No.1 | 2"-4" wide |  | 1450 | 875 | 175 | 565 | 1650 | 1500000 | 550000
No.2 | 1300 | 775 | 175 | 565 | 1650 | 1400000 | 510000
No.3 and Stud | 750 | 450 | 175 | 565 | 950 | 1200000 | 440000
Construction | 1000 | 600 | 175 | 565 | 1700 | 1300000 | 470000
Standard | 4" wide | 550 | 325 | 175 | 565 | 1450 | 1200000 | 440000
Utility | 275 | 150 | 175 | 565 | 950 | 1100000 | 400000
Select Structural | 1850 | 1100 | 175 | 565 | 1700 | 1600000 | 580000
No.1 | 5"- | 6" wide | 1300 | 750 | 175 | 565 | 1550 | 1500000 | 550000
No.2 | 1150 | 675 | 175 | 565 | 1550 | 1400000 | 510000
No.3 and | Stud | 675 | 400 | 175 | 565 | 875 | 1200000 | 440000 | SPIB
Select | Structural | 1750 | 1000 | 175 | 565 | 1600 | 1600000 | 580000
No.1 | 8" | wide | 1200 | 700 | 175 | 565 | 1450 | 1500000 | 550000
No.2 | 1050 | 625 | 175 | 565 | 1450 | 1400000 | 510000
No.3 and | Stud | 625 | 375 | 175 | 565 | 850 | 1200000 | 440000
Select | Structural | 1500 | 875 | 175 | 565 | 1600 | 1600000 | 580000
No.1 | 10" | wide | 1050 | 600 | 175 | 565 | 1450 | 1500000 | 550000
No.2 | 925 | 550 | 175 | 565 | 1450 | 1400000 | 510000
No.3 and Stud | 525 | 325 | 175 | 565 | 825 | 1200000 | 440000
Select | Structural | 1400 | 825 | 175 | 565 | 1550 | 1600000 | 580000
No.1 | 12" | wide | 975 | 575 | 175 | 565 | 1400 | 1500000 | 550000
No.2 | 875 | 525 | 175 | 565 | 1400 | 1400000 | 510000
No.3 and | Stud | 500 | 300 | 175 | 565 | 800 | 1200000 | 440000